## Sheet1
Sample Name | BET Surface area (m2/g) | Pore volume (cm3/g) | Pore size (nm) | Dosage (g/L) | Temp. (K) | Time (h) | Initial Concentration (mg/L) | pH | Equilibrium Concentration (mg/L) | Adsorption Capacity (mg/g) | Checker |  | DOI
ZIF-67 | 593.6 |  |  | 2 | 303 | 0.5 | 47.685386 |  | 4.652129 | 21.51663 | 21.51663 | 1 | https://doi.org/10.1016/j.clay.2020.105564
ZIF-67 | 593.6 |  |  | 2 | 303 | 0.5 | 84.046139 |  | 10.90891 | 36.56861 | 36.56861 | 1
ZIF-67 | 593.6 |  |  | 2 | 303 | 0.5 | 114.428717 |  | 18.11207 | 48.15832 | 48.15832 | 1
ZIF-67 | 593.6 |  |  | 2 | 303 | 0.5 | 130.90503 |  | 27.30729 | 51.79887 | 51.79887 | 1
ZIF-67@CoAl-LDH | 374.3 |  |  | 2 | 303 | 0.5 | 50.822002 |  | 4.159313 | 23.33134 | 23.33134 | 1
ZIF-67@CoAl-LDH | 374.3 |  |  | 2 | 303 | 0.5 | 90.865098 |  | 9.279784 | 40.79266 | 40.79266 | 1
ZIF-67@CoAl-LDH | 374.3 |  |  | 2 | 303 | 0.5 | 139.327814 |  | 14.52307 | 62.40237 | 62.40237 | 1
ZIF-67@CoAl-LDH | 374.3 |  |  | 2 | 303 | 0.5 | 176.895581 |  | 20.96319 | 77.96619 | 77.96619 | 1
MZIF-67 | 1041.9 |  |  | 0.5 | 298 | 24 | 25.624244 | 8 | 20.34783 | 10.55283 | 10.55283 | 1 | http://dx.doi.org/10.1016/j.cej.2017.09.099
MZIF-67 | 1041.9 |  |  | 0.5 | 298 | 24 | 48.465422 | 8 | 40.17392 | 16.58301 | 16.58301 | 0.9999999
MZIF-67 | 1041.9 |  |  | 0.5 | 298 | 24 | 75.249296 | 8 | 60.17392 | 30.15075 | 30.15075 | 1
MZIF-67 | 1041.9 |  |  | 0.5 | 298 | 24 | 119.539873 | 8 | 100.6957 | 37.68844 | 37.68844 | 1
MZIF-67 | 1041.9 |  |  | 0.5 | 298 | 24 | 137.104691 | 8 | 120.5217 | 33.1659 | 33.16589 | 1
MZIF-67 | 1041.9 |  |  | 0.5 | 298 | 24 | 346.342019 | 8 | 198.6033 | 295.4774 | 295.4774 | 1
MZIF-67 | 1041.9 |  |  | 0.5 | 298 | 24 | 467.309299 | 8 | 250.9776 | 432.6634 | 432.6634 | 1
MZIF-67 | 1041.9 |  |  | 0.5 | 298 | 24 | 672.054379 | 8 | 349.4413 | 645.2262 | 645.2262 | 1
MZIF-67 | 1041.9 |  |  | 0.5 | 298 | 24 | 769.01194 | 8 | 400.419 | 737.1859 | 737.1859 | 1
MZIF-67 | 1041.9 |  |  | 0.5 | 298 | 24 | 968.03429 | 8 | 599.4413 | 737.1859 | 737.1859 | 1
MZIF-67 | 1041.9 |  |  | 0.5 | 298 | 24 | 1065.633266 | 8 | 699.3016 | 732.6633 | 732.6633 | 1
ZIF-67@LDH | 172.31 | 0.492 | 13.24 | 0.2 | 293.15 | 15 | 200 |  | 76.082476 | 619.5876 | 619.58762 | 1 | https://doi.org/10.1016/j.powtec.2020.09.006
ZIF-67@LDH | 172.31 | 0.492 | 13.24 | 0.2 | 303.2361 | 15 | 200 |  | 69.072172 | 654.6391 | 654.63914 | 1
ZIF-67@LDH | 172.31 | 0.492 | 13.24 | 0.2 | 313.15 | 15 | 200 |  | 64.536087 | 677.3196 | 677.319565 | 1
ZIF-67@LDH | 172.31 | 0.492 | 13.24 | 0.2 | 303 | 8.3 | 1.079234 |  | 0.719527 | 1.798534 | 1.798535 | 0.9999992
ZIF-67@LDH | 172.31 | 0.492 | 13.24 | 0.2 | 303 | 8.3 | 49.179168 |  | 9.251102 | 199.6403 | 199.6403 | 1
ZIF-67@LDH | 172.31 | 0.492 | 13.24 | 0.2 | 303 | 8.3 | 99.232728 |  | 24.05287 | 375.8993 | 375.8993 | 1
ZIF-67@LDH | 172.31 | 0.492 | 13.24 | 0.2 | 303 | 8.3 | 148.618944 |  | 43.58297 | 525.1799 | 525.1799 | 1
ZIF-67@LDH | 172.31 | 0.492 | 13.24 | 0.2 | 303 | 8.3 | 199.907358 |  | 68.9721 | 654.6763 | 654.6763 | 1
ZIF-67@LDH | 172.31 | 0.492 | 13.24 | 0.2 | 303 | 8.3 | 49.763953 |  | 9.50325 | 201.3035 | 201.3035 | 1
ZIF-67@LDH | 172.31 | 0.492 | 13.24 | 0.2 | 303 | 8.3 | 99.425296 |  | 24.22976 | 375.9777 | 375.9777 | 1
ZIF-67@LDH | 172.31 | 0.492 | 13.24 | 0.2 | 303 | 8.3 | 149.41432 |  | 43.9767 | 527.1881 | 527.1881 | 1
ZIF-67@LDH | 172.31 | 0.492 | 13.24 | 0.2 | 303 | 8.3 | 200.502253 |  | 70.03671 | 652.3277 | 652.3277 | 1
Cd-ZIF-8 | 1281 | 0.62 | 1.2 | 0.17 | 303 | 1 | 200 | 2 | 184.312872 | 92.27723 | 92.27722 | 1 | https://doi.org/10.1016/j.arabjc.2020.11.003
Cd-ZIF-8 | 1281 | 0.62 | 1.2 | 0.17 | 303 | 1 | 200 | 2.512978 | 184.49802 | 91.18812 | 91.18812 | 1
Cd-ZIF-8 | 1281 | 0.62 | 1.2 | 0.17 | 303 | 1 | 200 | 3.001527 | 184.649505 | 90.29703 | 90.29703 | 1
Cd-ZIF-8 | 1281 | 0.62 | 1.2 | 0.17 | 303 | 1 | 200 | 3.978627 | 185.608911 | 84.65346 | 84.65346 | 1
Cd-ZIF-8 | 1281 | 0.62 | 1.2 | 0.17 | 303 | 1 | 200 | 4.540458 | 186.433663 | 79.80198 | 79.80198 | 1
Cd-ZIF-8 | 1281 | 0.62 | 1.2 | 0.17 | 303 | 1 | 200 | 5.505344 | 187.207921 | 75.24752 | 75.24752 | 1
Cd-ZIF-8 | 1281 | 0.62 | 1.2 | 0.17 | 303 | 1 | 200 | 6.006107 | 188.049505 | 70.29703 | 70.29703 | 1
Cd-ZIF-8 | 1281 | 0.62 | 1.2 | 0.17 | 303 | 1 | 200 | 6.99542 | 188.99208 | 64.75247 | 64.75247 | 1
Cd-ZIF-8 | 1281 | 0.62 | 1.2 | 0.17 | 303 | 1 | 200 | 7.496183 | 189.8 | 60 | 60 | 1
Cd-ZIF-8 | 1281 | 0.62 | 1.2 | 0.17 | 303 | 1 | 200 | 8.509924 | 190.742574 | 54.45544 | 54.45545 | 1
Cd-ZIF-8 | 1281 | 0.62 | 1.2 | 0.17 | 303 | 1 | 200 | 9.047329 | 191.516832 | 49.90099 | 49.90099 | 1
Cd-ZIF-8 | 1281 | 0.62 | 1.2 | 0.17 | 303 | 1 | 200 | 9.474809 | 192.358416 | 44.9505 | 44.95049 | 1
Cd-ZIF-8 | 1281 | 0.62 | 1.2 | 0.17 | 303 | 1 | 200 | 9.987787 | 193.267327 | 39.60396 | 39.60396 | 1
Cd-ZIF-8 | 1281 | 0.62 | 1.2 | 0.17 | 303 | 1 | 143.513816 | 2 | 134.6705 | 52.01972 | 52.01972 | 1
Cd-ZIF-8 | 1281 | 0.62 | 1.2 | 0.17 | 303 | 1 | 167.508406 | 2 | 157.5931 | 58.32513 | 58.32513 | 1
Cd-ZIF-8 | 1281 | 0.62 | 1.2 | 0.17 | 303 | 1 | 200.165906 | 2 | 189.1117 | 65.02464 | 65.02464 | 1
Cd-ZIF-8 | 1281 | 0.62 | 1.2 | 0.17 | 303 | 1 | 261.250025 | 2 | 247.851 | 78.81775 | 78.81775 | 1
Cd-ZIF-8 | 1281 | 0.62 | 1.2 | 0.17 | 303 | 1 | 407.196313 | 2 | 391.1175 | 94.58129 | 94.58129 | 1
Cd-ZIF-8 | 1281 | 0.62 | 1.2 | 0.17 | 313 | 1 | 140.740953 | 2 | 131.4286 | 54.77833 | 54.77833 | 1
Cd-ZIF-8 | 1281 | 0.62 | 1.2 | 0.17 | 313 | 1 | 155.808955 | 2 | 144.2858 | 67.78325 | 67.78326 | 1
Cd-ZIF-8 | 1281 | 0.62 | 1.2 | 0.17 | 313 | 1 | 180.474943 | 2 | 167.1429 | 78.42365 | 78.42365 | 1
Cd-ZIF-8 | 1281 | 0.62 | 1.2 | 0.17 | 313 | 1 | 249.984236 | 2 | 235.7143 | 83.94088 | 83.94088 | 1
Cd-ZIF-8 | 1281 | 0.62 | 1.2 | 0.17 | 313 | 1 | 392.999058 | 2 | 375.7143 | 101.6749 | 101.6749 | 1
Cd-ZIF-8 | 1281 | 0.62 | 1.2 | 0.17 | 323 | 1 | 128.47341 | 2 | 116.1766 | 72.33415 | 72.33415 | 1
Cd-ZIF-8 | 1281 | 0.62 | 1.2 | 0.17 | 323 | 1 | 148.726996 | 2 | 135.2941 | 79.0172 | 79.0172 | 1
Cd-ZIF-8 | 1281 | 0.62 | 1.2 | 0.17 | 323 | 1 | 182.483558 | 2 | 167.6472 | 87.27273 | 87.27273 | 1
Cd-ZIF-8 | 1281 | 0.62 | 1.2 | 0.17 | 323 | 1 | 227.402172 | 2 | 207.353 | 117.9361 | 117.9361 | 1
Cd-ZIF-8 | 1281 | 0.62 | 1.2 | 0.17 | 323 | 1 | 388.029353 | 2 | 363.2352 | 145.8477 | 145.8477 | 1
MIL-53-Al | 1238 | 0.54 | 1.73 | 1 | 298 | 0.5 | 30 | 4.153659 | 13.46829 | 16.53171 | 16.53171 | 1 | https://doi.org/10.1016/j.micromeso.2019.109993
MIL-53-Al | 1238 | 0.54 | 1.73 | 1 | 298 | 0.5 | 30 | 5.118901 | 12.97861 | 17.02139 | 17.02139 | 1
MIL-53-Al | 1238 | 0.54 | 1.73 | 1 | 298 | 0.5 | 30 | 6.999728 | 14.11452 | 15.88548 | 15.88548 | 1
MIL-53-Al | 1238 | 0.54 | 1.73 | 1 | 298 | 0.5 | 30 | 9.634083 | 17.08221 | 12.91779 | 12.91779 | 1
MIL-53-Al | 1238 | 0.54 | 1.73 | 1 | 298 | 0.5 | 30 | 11.95864 | 24.45954 | 5.540457 | 5.540457 | 1
MIL-53-Al | 1238 | 0.54 | 1.73 | 1 | 298 | 72 | 7.749 | 7 | 0.0398 | 7.709 | 7.7092 | 0.9999741
MIL-53-Al | 1238 | 0.54 | 1.73 | 1 | 298 | 72 | 16.077 | 7 | 0.358 | 15.719 | 15.719 | 1
MIL-53-Al | 1238 | 0.54 | 1.73 | 1 | 298 | 72 | 31.248 | 7 | 0.78 | 30.468 | 30.468 | 1
MIL-53-Al | 1238 | 0.54 | 1.73 | 1 | 298 | 72 | 64.482 | 7 | 2.577 | 61.905 | 61.905 | 1
MIL-53-Al | 1238 | 0.54 | 1.73 | 1 | 298 | 72 | 128.076 | 7 | 28.483 | 99.593 | 99.593 | 1
MIL-53-Al | 1238 | 0.54 | 1.73 | 1 | 298 | 72 | 253.725 | 7 | 156.559 | 97.166 | 97.166 | 1
MIL-53-Al | 1238 | 0.54 | 1.73 | 1 | 298 | 72 | 506.959 | 7 | 406.772 | 100.187 | 100.187 | 1
MIL-101-Cr | 2891 | 1.45 | 1.99 | 1 | 298 | 0.5 | 30 | 2.651634 | 0.4614741 | 29.53853 | 29.53853 | 1
MIL-101-Cr | 2891 | 1.45 | 1.99 | 1 | 298 | 0.5 | 30 | 6.218588 | 0.2188865 | 29.78111 | 29.78111 | 1
MIL-101-Cr | 2891 | 1.45 | 1.99 | 1 | 298 | 0.5 | 30 | 7.153234 | 0.2491602 | 29.75084 | 29.75084 | 1
MIL-101-Cr | 2891 | 1.45 | 1.99 | 1 | 298 | 0.5 | 30 | 9.120205 | 6.417816 | 23.58218 | 23.58218 | 1
MIL-101-Cr | 2891 | 1.45 | 1.99 | 1 | 298 | 0.5 | 30 | 11.0267 | 13.07722 | 16.92278 | 16.92278 | 1
MIL-101-Cr | 2891 | 1.45 | 1.99 | 1 | 298 | 0.5 | 30 | 12.4169 | 20.20787 | 9.792134 | 9.792134 | 1
MIL-101-Cr | 2891 | 1.45 | 1.99 | 1 | 298 | 72 | 4.94 | 7 | 0.0392 | 4.9 | 4.9008 | 0.9998368
MIL-101-Cr | 2891 | 1.45 | 1.99 | 1 | 298 | 72 | 19.9 | 7 | 0.145 | 19.756 | 19.755 | 1.000051
MIL-101-Cr | 2891 | 1.45 | 1.99 | 1 | 298 | 72 | 29.425 | 7 | 0.235 | 29.191 | 29.19 | 1.000034
MIL-101-Cr | 2891 | 1.45 | 1.99 | 1 | 298 | 72 | 48.711 | 7 | 3.085 | 45.626 | 45.626 | 1
MIL-101-Cr | 2891 | 1.45 | 1.99 | 1 | 298 | 72 | 99.33 | 7 | 6.4 | 92.93 | 92.93 | 1
MIL-101-Cr | 2891 | 1.45 | 1.99 | 1 | 298 | 72 | 194.986 | 7 | 13.27 | 181.716 | 181.716 | 1
MIL-101-Cr | 2891 | 1.45 | 1.99 | 1 | 298 | 72 | 297.905 | 7 | 115.204 | 182.701 | 182.701 | 1
MIL-101-Cr | 2891 | 1.45 | 1.99 | 1 | 298 | 72 | 497.186 | 7 | 306.772 | 190.414 | 190.414 | 1
ZIF-8 | 1426 | 0.72 | 2.1 | 1 | 298 | 0.5 | 30 | 5.724553 | 27.18655 | 2.813453 | 2.813453 | 1 | https://doi.org/10.1016/j.inoche.2024.112294
ZIF-8 | 1426 | 0.72 | 2.1 | 1 | 298 | 0.5 | 30 | 6.128545 | 27.42568 | 2.574315 | 2.574315 | 1
ZIF-8 | 1426 | 0.72 | 2.1 | 1 | 298 | 0.5 | 30 | 7.001945 | 27.01098 | 2.98902 | 2.98902 | 1
ZIF-8 | 1426 | 0.72 | 2.1 | 1 | 298 | 0.5 | 30 | 10.75654 | 29.17298 | 0.8270172 | 0.8270172 | 1
ZIF-8 | 1426 | 0.72 | 2.1 | 1 | 298 | 0.5 | 30 | 12.00525 | 29.12894 | 0.8710584 | 0.8710584 | 1
ZIF-8 | 1426 | 0.72 | 2.1 | 1 | 298 | 72 | 1.984 | 7 | 0.497 | 1.487 | 1.487 | 1
ZIF-8 | 1426 | 0.72 | 2.1 | 1 | 298 | 72 | 3.948 | 7 | 1.331 | 2.617 | 2.617 | 1
ZIF-8 | 1426 | 0.72 | 2.1 | 1 | 298 | 72 | 8.014 | 7 | 5.088 | 2.926 | 2.926 | 1
ZIF-8 | 1426 | 0.72 | 2.1 | 1 | 298 | 72 | 16.036 | 7 | 12.167 | 3.869 | 3.869 | 1
ZIF-8 | 1426 | 0.72 | 2.1 | 1 | 298 | 72 | 32.208 | 7 | 27.24 | 4.968 | 4.968 | 1
CCOF | 167 | 0.29 | 6.9 | 0.5 | 298 | 24 | 50 | 4 | 2.50481444 | 94.99037 | 94.99037112 | 1 | https://doi.org/10.1080/10406638.2022.2110907
CCOF | 167 | 0.29 | 6.9 | 0.5 | 298 | 24 | 50 | 7 | 5.58767035 | 88.82466 | 88.8246593 | 1
CCOF | 167 | 0.29 | 6.9 | 0.5 | 298 | 24 | 50 | 10 | 13.87283042 | 72.25434 | 72.25433916 | 1
CCOF | 167 | 0.29 | 6.9 | 0.3 | 298 | 0.5 | 50 | 4 | 23.85869761 | 87.13767 | 87.13767 | 1
CCOF | 167 | 0.29 | 6.9 | 0.5 | 298 | 0.5 | 50 | 4 | 2.71739108 | 94.56522 | 94.56521784 | 1
CCOF | 167 | 0.29 | 6.9 | 0.5 | 298 | 0.5 | 50 | 4 | 2.59615467 | 94.80769 | 94.80769066 | 1
CCOF | 167 | 0.29 | 6.9 | 0.5 | 308 | 0.5 | 50 | 4 | 5.86538519 | 88.26923 | 88.26922962 | 1
CCOF | 167 | 0.29 | 6.9 | 0.5 | 318 | 0.5 | 50 | 4 | 9.71153918 | 80.57692 | 80.57692164 | 1
CCOF | 167 | 0.29 | 6.9 | 0.5 | 298 | 0.0833 | 50 | 4 | 33.97727423 | 32.04545 | 32.04545154 | 1
CCOF | 167 | 0.29 | 6.9 | 0.5 | 298 | 0.1666 | 50 | 4 | 28.52272956 | 42.95454 | 42.95454088 | 1
CCOF | 167 | 0.29 | 6.9 | 0.5 | 298 | 0.25 | 50 | 4 | 23.52272775 | 52.95454 | 52.9545445 | 1
CCOF | 167 | 0.29 | 6.9 | 0.5 | 298 | 0.5 | 50 | 4 | 2.61363698 | 94.77273 | 94.77272604 | 1
CCOF | 167 | 0.29 | 6.9 | 0.5 | 298 | 1 | 50 | 4 | 2.50000018 | 95 | 94.99999964 | 1
CCOF | 167 | 0.29 | 6.9 | 0.5 | 298 | 1 | 19.8503534 | 4 | 1.801902 | 36.0969 | 36.0969 | 1
CCOF | 167 | 0.29 | 6.9 | 0.5 | 298 | 1 | 50.73001634 | 4 | 2.507839 | 96.44435 | 96.44435 | 1
CCOF | 167 | 0.29 | 6.9 | 0.5 | 298 | 1 | 99.81313888 | 4 | 30.55174 | 138.5228 | 138.5228 | 1
CCOF | 167 | 0.29 | 6.9 | 0.5 | 298 | 1 | 150.138254 | 4 | 58.87485 | 182.5268 | 182.5268 | 1
p(HEMA-co-AETAC)/VMt | 2.227 | 0.003 | 4.83 | 1 | 303 | 24 | 25.535668 | 5.77 | 5.319149 | 20.21652 | 20.21652 | 1 | https://doi.org/10.1080/10601325.2023.2169155
p(HEMA-co-AETAC)/VMt | 2.227 | 0.003 | 4.83 | 1 | 303 | 24 | 77.36763979 | 5.77 | 13.82982 | 63.53782 | 63.53782 | 1
p(HEMA-co-AETAC)/VMt | 2.227 | 0.003 | 4.83 | 1 | 303 | 24 | 248.6711193 | 5.77 | 43.61701 | 205.0541 | 205.0541 | 1
p(HEMA-co-AETAC)/VMt | 2.227 | 0.003 | 4.83 | 1 | 303 | 24 | 500.0038319 | 5.77 | 79.78724 | 420.2166 | 420.2166 | 1
p(HEMA-co-AETAC)/VMt | 2.227 | 0.003 | 4.83 | 1 | 303 | 24 | 748.137358 | 5.77 | 153.1915 | 594.9458 | 594.9458 | 1
p(HEMA-co-AETAC)/VMt | 2.227 | 0.003 | 4.83 | 1 | 303 | 24 | 998.4676303 | 5.77 | 264.8936 | 733.574 | 733.574 | 1
p(HEMA-co-AETAC)/VMt | 2.227 | 0.003 | 4.83 | 1 | 303 | 24 | 1503.794545 | 5.77 | 729.7873 | 774.0072 | 774.0072 | 1
p(HEMA-co-AETAC)/VMt | 2.227 | 0.003 | 4.83 | 1 | 303 | 24 | 1000 | 5.77 | 264.6226297 | 735.3774 | 735.3773703 | 1
p(HEMA-co-AETAC)/VMt | 2.227 | 0.003 | 4.83 | 1 | 313 | 24 | 1000 | 5.77 | 228.7735828 | 771.2264 | 771.2264172 | 1
p(HEMA-co-AETAC)/VMt | 2.227 | 0.003 | 4.83 | 1 | 323 | 24 | 1000 | 5.77 | 210.8490684 | 789.1509 | 789.1509316 | 1
p(HEMA-co-AETAC)/VMt | 2.227 | 0.003 | 4.83 | 1 | 333 | 24 | 1000 | 5.77 | 193.3962179 | 806.6038 | 806.6037821 | 1
p(HEMA-co-AETAC)/VMt | 2.227 | 0.003 | 4.83 | 1 | 303 | 24 | 4.313105311 | 5.77 | 4.116414 | 0.1966916 | 0.1966916 | 1
p(HEMA-co-AETAC)/VMt | 2.227 | 0.003 | 4.83 | 1 | 303 | 24 | 14.58650792 | 5.77 | 14.34635 | 0.2401538 | 0.2401538 | 1
p(HEMA-co-AETAC)/VMt | 2.227 | 0.003 | 4.83 | 1 | 303 | 24 | 43.97682527 | 5.77 | 43.76501 | 0.2118118 | 0.2118118 | 1
p(HEMA-co-AETAC)/VMt | 2.227 | 0.003 | 4.83 | 1 | 303 | 24 | 77.9115666 | 5.77 | 77.72294 | 0.188628 | 0.188628 | 1
p(HEMA-co-AETAC)/VMt | 2.227 | 0.003 | 4.83 | 1 | 303 | 24 | 154.0622921 | 5.77 | 153.8028 | 0.259449 | 0.259449 | 1
p(HEMA-co-AETAC)/VMt | 2.227 | 0.003 | 4.83 | 1 | 303 | 24 | 262.3672072 | 5.77 | 262.0069 | 0.3603241 | 0.3603241 | 1
p(HEMA-co-AETAC)/VMt | 2.227 | 0.003 | 4.83 | 1 | 303 | 24 | 718.2544272 | 5.77 | 717.3077 | 0.9467308 | 0.9467308 | 1
CS/MOF-74 | 396 | 1.48 |  | 0.2 | 298 | 0.5 | 500 | 5.5 | 400.1331209 | 499.3344 | 499.3343955 | 1 | https://doi.org/10.1080/01496395.2023.2245134
CS/MOF-74 | 396 | 1.48 |  | 0.4 | 298 | 0.5 | 500 | 5.5 | 340.5990078 | 398.5025 | 398.5024805 | 1
CS/MOF-74 | 396 | 1.48 |  | 0.6 | 298 | 0.5 | 500 | 5.5 | 300.4326133 | 332.6123 | 332.6123 | 1
CS/MOF-74 | 396 | 1.48 |  | 0.8 | 298 | 0.5 | 500 | 5.5 | 261.8635628 | 297.6705 | 297.6705465 | 1
CS/MOF-74 | 396 | 1.48 |  | 1 | 298 | 0.5 | 500 | 5.5 | 219.3011754 | 280.6988 | 280.6988246 | 1
CS/MOF-74 | 396 | 1.48 |  | 1.2 | 298 | 0.5 | 500 | 5.5 | 169.1514272 | 275.7071 | 275.707144 | 1
CS/MOF-74 | 396 | 1.48 |  | 1 | 298 | 0.5 | 64.29702177 | 5.5 | 7.154105 | 57.14292 | 57.14292 | 1
CS/MOF-74 | 396 | 1.48 |  | 1 | 298 | 0.5 | 177.8950233 | 5.5 | 2.384702 | 175.5103 | 175.5103 | 1
CS/MOF-74 | 396 | 1.48 |  | 1 | 298 | 0.5 | 228.5713574 | 5.5 | 0 | 228.5714 | 228.5713574 | 1
CS/MOF-74 | 396 | 1.48 |  | 1 | 298 | 0.5 | 294.5650921 | 5.5 | 4.769403 | 289.7957 | 289.7957 | 1
CS/MOF-74 | 396 | 1.48 |  | 1 | 298 | 0.5 | 354.0930223 | 5.5 | 7.154105 | 346.9389 | 346.9389 | 1
CS/MOF-74 | 396 | 1.48 |  | 1 | 298 | 0.5 | 404.1270028 | 5.5 | 28.61678 | 375.5102 | 375.5102 | 1
CS/MOF-74 | 396 | 1.48 |  | 1 | 298 | 0.5 | 508.5981779 | 5.5 | 59.61845 | 448.9797 | 448.9797 | 1
CS/MOF-74 | 396 | 1.48 |  | 1 | 298 | 0.5 | 560.0533294 | 5.5 | 119.2369 | 440.8164 | 440.8164 | 1
CS/MOF-74 | 396 | 1.48 |  | 1 | 298 | 0.5 | 686.5838745 | 5.5 | 119.2369 | 567.347 | 567.347 | 1
CS/MOF-74 | 396 | 1.48 |  | 1 | 298 | 0.5 | 795.1816319 | 5.5 | 178.8553 | 616.3263 | 616.3263 | 1
CS/MOF-74 | 396 | 1.48 |  | 1 | 298 | 0.5 | 955.4655115 | 5.5 | 228.9348 | 726.5307 | 726.5307 | 1
CS/MOF-74 | 396 | 1.48 |  | 1 | 298 | 0.5 | 1122.21504 | 5.5 | 281.399 | 840.8161 | 840.8161 | 1
CS/MOF-74 | 396 | 1.48 |  | 1 | 298 | 0.5 | 1297.49517 | 5.5 | 350.5564 | 946.9388 | 946.9388 | 1
CS/MOF-74 | 396 | 1.48 |  | 1 | 298 | 0.5 | 1777.061193 | 5.5 | 548.4897 | 1228.571 | 1228.571 | 1
CS/MOF-74 | 396 | 1.48 |  | 1 | 298 | 0.5 | 2163.210241 | 5.5 | 608.1082 | 1555.102 | 1555.102 | 1
CS/MOF-74 | 396 | 1.48 |  | 1 | 298 | 0.5 | 2813.792699 | 5.5 | 760.7314 | 2053.061 | 2053.061 | 1
CS/MOF-74 | 396 | 1.48 |  | 1 | 298 | 0.5 | 2900.330826 | 5.5 | 851.3514 | 2048.979 | 2048.979 | 1
CS/MOF-74 | 396 | 1.48 |  | 1 | 298 | 0.5 | 3283.585994 | 5.5 | 1230.525 | 2053.061 | 2053.061 | 1
Ce-UiO-66-NH₂@LS | 7.416 |  |  | 1 | 298 | 4 | 500 | 1.956835 | 58.66901 | 441.331 | 441.33099 | 1 | https://doi.org/10.1016/j.seppur.2025.132353
Ce-UiO-66-NH₂@LS | 7.416 |  |  | 1 | 298 | 4 | 500 | 3.985612 | 155.8668977 | 344.1331 | 344.1331023 | 1
Ce-UiO-66-NH₂@LS | 7.416 |  |  | 1 | 298 | 4 | 500 | 6.000001 | 400.1752155 | 99.82478 | 99.8247845 | 1
Ce-UiO-66-NH₂@LS | 7.416 |  |  | 1 | 298 | 4 | 500 | 8.000001 | 392.2942245 | 107.7058 | 107.7057755 | 1
Ce-UiO-66-NH₂@LS | 7.416 |  |  | 1 | 298 | 4 | 500 | 10.01439 | 448.3363043 | 51.6637 | 51.6636957 | 1
Ce-UiO-66-NH₂@LS | 7.416 |  |  | 1 | 298 | 4 | 101.0558 | 3.5 | 28.32863386 | 72.72717 | 72.72717 | 1
Ce-UiO-66-NH₂@LS | 7.416 |  |  | 1 | 298 | 4 | 300.1509 | 3.5 | 29.0766542 | 271.0742 | 271.0742 | 1
Ce-UiO-66-NH₂@LS | 7.416 |  |  | 1 | 298 | 4 | 500.7541 | 3.5 | 32.9855103 | 467.7686 | 467.7686 | 1
Ce-UiO-66-NH₂@LS | 7.416 |  |  | 1 | 298 | 4 | 600.3016 | 3.5 | 3.6073769 | 596.6942 | 596.6942 | 1
Ce-UiO-66-NH₂@LS | 7.416 |  |  | 1 | 298 | 4 | 800.9049 | 3.5 | 7.3595215 | 793.2645 | 793.5454 | 0.9996459
Ce-UiO-66-NH₂@LS | 7.416 |  |  | 1 | 298 | 4 | 1001.508 | 3.5 | 70.9296752 | 930.5785 | 930.5785 | 1
Ce-UiO-66-NH₂@LS | 7.416 |  |  | 1 | 308 | 4 | 101.0558 | 3.5 | 58.08062525 | 42.97518 | 42.97518 | 1
Ce-UiO-66-NH₂@LS | 7.416 |  |  | 1 | 308 | 4 | 300.1509 | 3.5 | 60.481513 | 239.6694 | 239.6694 | 1
Ce-UiO-66-NH₂@LS | 7.416 |  |  | 1 | 308 | 4 | 500.7541 | 3.5 | 44.5557712 | 456.1983 | 456.1983 | 1
Ce-UiO-66-NH₂@LS | 7.416 |  |  | 1 | 308 | 4 | 598.7933 | 3.5 | 88.0495331 | 510.7438 | 510.7438 | 1
Ce-UiO-66-NH₂@LS | 7.416 |  |  | 1 | 308 | 4 | 799.3967 | 3.5 | 101.8759923 | 697.5207 | 697.5207 | 1
Ce-UiO-66-NH₂@LS | 7.416 |  |  | 1 | 308 | 4 | 1000 | 3.5 | 82.6446307 | 917.3554 | 917.3553693 | 1
Ce-UiO-66-NH₂@LS | 7.416 |  |  | 1 | 318 | 4 | 102.5641 | 3.5 | 74.4649564 | 28.09912 | 28.09912 | 1
Ce-UiO-66-NH₂@LS | 7.416 |  |  | 1 | 318 | 4 | 300.1509 | 3.5 | 81.9691044 | 218.1818 | 218.1818 | 1
Ce-UiO-66-NH₂@LS | 7.416 |  |  | 1 | 318 | 4 | 500.7541 | 3.5 | 97.4483475 | 403.3058 | 403.3058 | 1
Ce-UiO-66-NH₂@LS | 7.416 |  |  | 1 | 318 | 4 | 601.81 | 3.5 | 137.3471737 | 464.4628 | 464.4628 | 1
Ce-UiO-66-NH₂@LS | 7.416 |  |  | 1 | 318 | 4 | 802.4132 | 3.5 | 132.9917873 | 669.4214 | 669.4214 | 1
Ce-UiO-66-NH₂@LS | 7.416 |  |  | 1 | 318 | 4 | 1001.508 | 3.5 | 118.8635389 | 882.6446 | 882.6446 | 1
Ce-UiO-66-NH₂@LS | 7.416 |  |  | 1 | 298 | 4 | 2.035099806 | 3.5 | 0.5810034 | 1.454096 | 1.454096 | 1
Ce-UiO-66-NH₂@LS | 7.416 |  |  | 1 | 298 | 4 | 2.928623268 | 3.5 | 1.219453 | 1.70917 | 1.70917 | 1
Ce-UiO-66-NH₂@LS | 7.416 |  |  | 1 | 298 | 4 | 3.17526251 | 3.5 | 1.369778 | 1.805484 | 1.805484 | 1
Ce-UiO-66-NH₂@LS | 7.416 |  |  | 1 | 298 | 4 | 3.272445726 | 3.5 | 1.429796 | 1.84265 | 1.84265 | 1
Ce-UiO-66-NH₂@LS | 7.416 |  |  | 1 | 298 | 4 | 3.321250933 | 3.5 | 1.435753 | 1.885498 | 1.885498 | 1
Ce-UiO-66-NH₂@LS | 7.416 |  |  | 1 | 298 | 4 | 3.415508715 | 3.5 | 1.499038 | 1.916471 | 1.916471 | 1
Amino-MIL-53 | 241.67 | 0.33 | 5.54 | 1 | 298 | 2 | 149.5215 |  | 22.7040993 | 126.8175 | 126.8175 | 1 | https://doi.org/10.1016/j.colsurfa.2024.134103
Amino-MIL-53 | 241.67 | 0.33 | 5.54 | 1 | 298 | 2 | 199.1627 |  | 56.5940169 | 142.5687 | 142.5687 | 1
Amino-MIL-53 | 241.67 | 0.33 | 5.54 | 1 | 298 | 2 | 249.4019 |  | 95.5246848 | 153.8772 | 153.8772 | 1
Amino-MIL-53 | 241.67 | 0.33 | 5.54 | 1 | 298 | 2 | 299.6412 |  | 125.1661954 | 174.475 | 174.475 | 1
Amino-MIL-53 | 241.67 | 0.33 | 5.54 | 1 | 298 | 2 | 350.4785 |  | 174.3880073 | 176.0905 | 176.0905 | 1
Amino-MIL-53 | 241.67 | 0.33 | 5.54 | 1 | 298 | 2 | 450.957 |  | 241.7485727 | 209.2084 | 209.2084 | 1
Amino-MIL-53-(1) | 128.08 | 0.28 | 8.79 | 1 | 298 | 2 | 49.64114 |  | 1.57974808 | 48.06139 | 48.06139 | 1
Amino-MIL-53-(1) | 128.08 | 0.28 | 8.79 | 1 | 298 | 2 | 99.28231 |  | 34.6619538 | 64.62035 | 64.62035 | 1
Amino-MIL-53-(1) | 128.08 | 0.28 | 8.79 | 1 | 298 | 2 | 149.5215 |  | 76.82365175 | 72.6979 | 72.6979 | 1
Amino-MIL-53-(1) | 128.08 | 0.28 | 8.79 | 1 | 298 | 2 | 200.9569 |  | 123.0086473 | 77.9483 | 77.9483 | 1
Amino-MIL-53-(1) | 128.08 | 0.28 | 8.79 | 1 | 298 | 2 | 249.4019 |  | 160.9527962 | 88.44912 | 88.44912 | 1
Amino-MIL-53-(1) | 128.08 | 0.28 | 8.79 | 1 | 298 | 2 | 300.2392 |  | 205.3280861 | 94.91114 | 94.91114 | 1
Amino-MIL-53-(2) | 192.74 | 0.58 | 12.09 | 1 | 298 | 2 | 149.5215 |  | 40.8785738 | 108.643 | 108.643 | 1
Amino-MIL-53-(2) | 192.74 | 0.58 | 12.09 | 1 | 298 | 2 | 199.7607 |  | 78.1936965 | 121.567 | 121.567 | 1
Amino-MIL-53-(2) | 192.74 | 0.58 | 12.09 | 1 | 298 | 2 | 250 |  | 115.5088803 | 134.4911 | 134.4911 | 1
Amino-MIL-53-(2) | 192.74 | 0.58 | 12.09 | 1 | 298 | 2 | 299.6412 |  | 155.8608573 | 143.7803 | 143.7803 | 1
Amino-MIL-53-(2) | 192.74 | 0.58 | 12.09 | 1 | 298 | 2 | 349.8804 |  | 200.8496988 | 149.0307 | 149.0307 | 1
Amino-MIL-53-(2) | 192.74 | 0.58 | 12.09 | 1 | 298 | 2 | 450.3588 |  | 291.6350938 | 158.7237 | 158.7237 | 1
Amino-MIL-53-(3) | 233.82 | 0.64 | 10.92 | 1 | 298 | 2 | 149.5215 |  | 9.7800254 | 139.7415 | 139.7415 | 1
Amino-MIL-53-(3) | 233.82 | 0.64 | 10.92 | 1 | 298 | 2 | 199.7607 |  | 45.8835196 | 153.8772 | 153.8772 | 1
Amino-MIL-53-(3) | 233.82 | 0.64 | 10.92 | 1 | 298 | 2 | 249.4019 |  | 75.330832 | 174.0711 | 174.0711 | 1
Amino-MIL-53-(3) | 233.82 | 0.64 | 10.92 | 1 | 298 | 2 | 299.6412 |  | 116.6847878 | 182.9564 | 182.9564 | 1
Amino-MIL-53-(3) | 233.82 | 0.64 | 10.92 | 1 | 298 | 2 | 349.2823 |  | 159.8638551 | 189.4184 | 189.4184 | 1
Amino-MIL-53-(3) | 233.82 | 0.64 | 10.92 | 1 | 298 | 2 | 448.5646 |  | 242.1833016 | 206.3813 | 206.3813 | 1
Amino-MIL-53 | 241.67 | 0.33 | 5.54 | 1 | 298 | 2 | 250 | 5.988113 | 56.2807045 | 193.7193 | 193.7192955 | 1
Amino-MIL-53 | 241.67 | 0.33 | 5.54 | 1 | 298 | 2 | 250 | 6.998514 | 74.4561428 | 175.5439 | 175.5438572 | 1
Amino-MIL-53 | 241.67 | 0.33 | 5.54 | 1 | 298 | 2 | 250 | 7.991084 | 75.684213 | 174.3158 | 174.315787 | 1
Amino-MIL-53 | 241.67 | 0.33 | 5.54 | 1 | 298 | 2 | 250 | 9.007429 | 77.6491235 | 172.3509 | 172.3508765 | 1
Amino-MIL-53 | 241.67 | 0.33 | 5.54 | 1 | 298 | 2 | 250 | 9.982169 | 96.3157964 | 153.6842 | 153.6842036 | 1
Amino-MIL-53-(1) | 128.08 | 0.28 | 8.79 | 1 | 298 | 2 | 250 | 6.005944 | 141.5087747 | 108.4912 | 108.4912253 | 1
Amino-MIL-53-(1) | 128.08 | 0.28 | 8.79 | 1 | 298 | 2 | 250 | 7.010401 | 151.3333365 | 98.66666 | 98.6666635 | 1
Amino-MIL-53-(1) | 128.08 | 0.28 | 8.79 | 1 | 298 | 2 | 250 | 7.997028 | 145.6842341 | 104.3158 | 104.3157659 | 1
Amino-MIL-53-(1) | 128.08 | 0.28 | 8.79 | 1 | 298 | 2 | 250 | 8.995542 | 152.8070263 | 97.19297 | 97.1929737 | 1
Amino-MIL-53-(1) | 128.08 | 0.28 | 8.79 | 1 | 298 | 2 | 250 | 10 | 154.7719368 | 95.22806 | 95.2280632 | 1
Amino-MIL-53-(2) | 192.74 | 0.58 | 12.09 | 1 | 298 | 2 | 250 | 5.994057 | 82.5614043 | 167.4386 | 167.4385957 | 1
Amino-MIL-53-(2) | 192.74 | 0.58 | 12.09 | 1 | 298 | 2 | 250 | 7.004458 | 87.7193049 | 162.2807 | 162.2806951 | 1
Amino-MIL-53-(2) | 192.74 | 0.58 | 12.09 | 1 | 298 | 2 | 250 | 8.002972 | 95.0877262 | 154.9123 | 154.9122738 | 1
Amino-MIL-53-(2) | 192.74 | 0.58 | 12.09 | 1 | 298 | 2 | 250 | 8.989599 | 98.0350872 | 151.9649 | 151.9649128 | 1
Amino-MIL-53-(2) | 192.74 | 0.58 | 12.09 | 1 | 298 | 2 | 250 | 9.988112 | 92.6315857 | 157.3684 | 157.3684143 | 1
Amino-MIL-53-(3) | 233.82 | 0.64 | 10.92 | 1 | 298 | 2 | 250 | 6.005944 | 40.807017 | 209.193 | 209.192983 | 1
Amino-MIL-53-(3) | 233.82 | 0.64 | 10.92 | 1 | 298 | 2 | 250 | 7.004458 | 51.3684236 | 198.6316 | 198.6315764 | 1
Amino-MIL-53-(3) | 233.82 | 0.64 | 10.92 | 1 | 298 | 2 | 250 | 7.991084 | 50.3859684 | 199.614 | 199.6140316 | 1
Amino-MIL-53-(3) | 233.82 | 0.64 | 10.92 | 1 | 298 | 2 | 250 | 8.989599 | 50.8772031 | 199.1228 | 199.1227969 | 1
Amino-MIL-53-(3) | 233.82 | 0.64 | 10.92 | 1 | 298 | 2 | 250 | 9.994056 | 56.5263195 | 193.4737 | 193.4736805 | 1
Cu(II)/Sal@UiO-66(Ce) | 420 |  |  | 0.4 | 298 | 0.33 | 49.71451453 | 6.3 | 26.39296 | 58.30388 | 58.30388 | 1 | https://doi.org/10.1016/j.molstruc.2024.137612
Cu(II)/Sal@UiO-66(Ce) | 420 |  |  | 0.4 | 298 | 0.33 | 99.39733683 | 6.3 | 51.90617 | 118.7279 | 118.7279 | 1
Cu(II)/Sal@UiO-66(Ce) | 420 |  |  | 0.4 | 298 | 0.33 | 200.1500588 | 6.3 | 117.8886 | 205.6537 | 205.6537 | 1
Cu(II)/Sal@UiO-66(Ce) | 420 |  |  | 0.4 | 298 | 0.33 | 398.7824618 | 6.3 | 252.4927 | 365.7244 | 365.7244 | 1
Cu(II)/Sal@UiO-66(Ce) | 420 |  |  | 0.4 | 298 | 0.33 | 598.8770915 | 6.3 | 392.3753 | 516.2544 | 516.2544 | 1
Cu(II)/Sal@UiO-66(Ce) | 420 |  |  | 0.4 | 298 | 0.33 | 801.4252195 | 6.3 | 588.563 | 532.1554 | 532.1554 | 1
Cu(II)/Sal@UiO-66(Ce) | 420 |  |  | 0.4 | 298 | 0.33 | 1001.524277 | 6.3 | 787.39 | 535.3357 | 535.3357 | 1
MOF-1 | 4.69 | 0.0076 | 6.46 | 1 | 298 | 6 | 149.5496 |  | 102.3177305 | 47.23183 | 47.23183 | 1 | https://doi.org/10.1016/j.colsurfa.2025.136302
MOF-1 | 4.69 | 0.0076 | 6.46 | 1 | 298 | 6 | 199.3994 |  | 137.1156532 | 62.28372 | 62.28372 | 1
MOF-1 | 4.69 | 0.0076 | 6.46 | 1 | 298 | 6 | 249.8498 |  | 178.7425714 | 71.10726 | 71.10725 | 1
MOF-1 | 4.69 | 0.0076 | 6.46 | 1 | 298 | 6 | 299.099 |  | 188.5454336 | 110.5536 | 110.5536 | 1
MOF-1 | 4.69 | 0.0076 | 6.46 | 1 | 298 | 6 | 350.1501 |  | 218.8352102 | 131.3149 | 131.3149 | 1
MOF-1 | 4.69 | 0.0076 | 6.46 | 1 | 298 | 6 | 400 |  | 223.5294205 | 176.4706 | 176.4705795 | 1
MOF-1 | 4.69 | 0.0076 | 6.46 | 1 | 298 | 6 | 449.2492 |  | 211.5329596 | 237.7163 | 237.7163 | 1
MOF-2 | 6.51 | 0.013 | 7.75 | 1 | 298 | 2 | 148.9489 |  | 88.74131389 | 60.20761 | 60.20761 | 1
MOF-2 | 6.51 | 0.013 | 7.75 | 1 | 298 | 2 | 198.7988 |  | 100.7019424 | 98.09684 | 98.09684 | 1
MOF-2 | 6.51 | 0.013 | 7.75 | 1 | 298 | 2 | 250.4504 |  | 108.754911 | 141.6955 | 141.6955 | 1
MOF-2 | 6.51 | 0.013 | 7.75 | 1 | 298 | 2 | 299.099 |  | 138.718429 | 160.3806 | 160.3806 | 1
MOF-2 | 6.51 | 0.013 | 7.75 | 1 | 298 | 2 | 349.5495 |  | 188.1308148 | 161.4187 | 161.4187 | 1
MOF-2 | 6.51 | 0.013 | 7.75 | 1 | 298 | 2 | 399.3994 |  | 160.1259993 | 239.2734 | 239.2734 | 1
MOF-2 | 6.51 | 0.013 | 7.75 | 1 | 298 | 2 | 450.4504 |  | 173.287771 | 277.1626 | 277.1626 | 1
MOF-1 | 4.69 | 0.0076 | 6.46 | 1 | 298 | 6 | 300 | 5.97711 | 95.3057868 | 204.6942 | 204.6942132 | 1
MOF-1 | 4.69 | 0.0076 | 6.46 | 1 | 298 | 6 | 300 | 6.978541 | 111.1735552 | 188.8264 | 188.8264448 | 1
MOF-1 | 4.69 | 0.0076 | 6.46 | 1 | 298 | 6 | 300 | 7.997139 | 117.9173522 | 182.0826 | 182.0826478 | 1
MOF-1 | 4.69 | 0.0076 | 6.46 | 1 | 298 | 6 | 300 | 8.998569 | 125.0578525 | 174.9421 | 174.9421475 | 1
MOF-1 | 4.69 | 0.0076 | 6.46 | 1 | 298 | 6 | 300 | 10 | 154.0165343 | 145.9835 | 145.9834657 | 1
MOF-2 | 6.51 | 0.013 | 7.75 | 1 | 298 | 1 | 300 | 5.982832 | 57.6198408 | 242.3802 | 242.3801592 | 1
MOF-2 | 6.51 | 0.013 | 7.75 | 1 | 298 | 1 | 300 | 6.984263 | 63.5702539 | 236.4297 | 236.4297461 | 1
MOF-2 | 6.51 | 0.013 | 7.75 | 1 | 298 | 1 | 300 | 8.008584 | 102.0495838 | 197.9504 | 197.9504162 | 1
MOF-2 | 6.51 | 0.013 | 7.75 | 1 | 298 | 1 | 300 | 9.004292 | 104.8264463 | 195.1736 | 195.1735537 | 1
MOF-2 | 6.51 | 0.013 | 7.75 | 1 | 298 | 1 | 300 | 9.994277 | 175.8347157 | 124.1653 | 124.1652843 | 1
Cu-MOF | 23.52 |  |  | 0.5 | 298 | 2 | 4.948253 |  | 4.876711231 | 0.1430843 | 0.1430843 | 1 | https://doi.org/10.1016/j.rechem.2025.102454
Cu-MOF | 23.52 |  |  | 0.5 | 298 | 2 | 9.954721 |  | 9.51116 | 0.887122 | 0.887122 | 1
Cu-MOF | 23.52 |  |  | 0.5 | 298 | 2 | 19.96766 |  | 18.56543435 | 2.80445 | 2.80445 | 1
Cu-MOF | 23.52 |  |  | 0.5 | 298 | 2 | 29.92238 |  | 27.79042487 | 4.26391 | 4.26391 | 1
Cu-MOF | 23.52 |  |  | 0.5 | 298 | 2 | 39.99353 |  | 37.86157761 | 4.26391 | 4.26391 | 1
Ni-MOF | 21.12 |  |  | 0.5 | 298 | 2 | 5.122899 |  | 5.051357244 | 0.1430843 | 0.1430843 | 1
Ni-MOF | 21.12 |  |  | 0.5 | 298 | 2 | 9.838293 |  | 9.6809 | 0.3147849 | 0.3147849 | 1
Ni-MOF | 21.12 |  |  | 0.5 | 298 | 2 | 19.96766 |  | 18.86591108 | 2.203497 | 2.203497 | 1
Ni-MOF | 21.12 |  |  | 0.5 | 298 | 2 | 30.03881 |  | 27.87823563 | 4.321144 | 4.321144 | 1
Ni-MOF | 21.12 |  |  | 0.5 | 298 | 2 | 39.99353 |  | 31.88065531 | 16.22575 | 16.22575 | 1
Cu-MOF | 23.52 |  |  | 0.2 | 298 | 2 | 40 |  | 39.91176471 | 0.4411765 | 0.44117645 | 1
Cu-MOF | 23.52 |  |  | 0.4 | 298 | 2 | 40 |  | 39.71764689 | 0.7058828 | 0.705882775 | 1
Cu-MOF | 23.52 |  |  | 0.6 | 298 | 2 | 40 |  | 39.41764655 | 0.9705891 | 0.9705891 | 1
Cu-MOF | 23.52 |  |  | 0.8 | 298 | 2 | 40 |  | 38.77646957 | 1.529413 | 1.529413 | 1
Cu-MOF | 23.52 |  |  | 1 | 298 | 2 | 40 |  | 35.97058819 | 4.029412 | 4.02941181 | 1
Ni-MOF | 21.12 |  |  | 0.2 | 298 | 2 | 40 |  | 39.27058818 | 3.647059 | 3.6470591 | 1
Ni-MOF | 21.12 |  |  | 0.4 | 298 | 2 | 40 |  | 37.68235295 | 5.794118 | 5.794117625 | 1
Ni-MOF | 21.12 |  |  | 0.6 | 298 | 2 | 40 |  | 34.15882338 | 9.735294 | 9.735294 | 1
Ni-MOF | 21.12 |  |  | 0.8 | 298 | 2 | 40 |  | 29.62352933 | 12.97059 | 12.97059 | 1
Ni-MOF | 21.12 |  |  | 1 | 298 | 2 | 40 |  | 22.67647033 | 17.32353 | 17.32352967 | 1
NH₂-UIO@L₂ | 1192.1 |  | 1.663 | 0.2 | 298 | 1.67 | 100 |  | 72.56610728 | 137.1695 | 137.1694636 | 1 | https://doi.org/10.1016/j.ijbiomac.2023.126092
NH₂-UIO@L₂ | 1192.1 |  | 1.663 | 0.3990446 | 298 | 1.67 | 100 |  | 44.52098156 | 139.0317 | 139.0296 | 1.000015
NH₂-UIO@L₂ | 1192.1 |  | 1.663 | 0.5996815 | 298 | 1.67 | 100 |  | 30.91552185 | 115.1955 | 115.202 | 0.9999443
NH₂-UIO@L₂ | 1192.1 |  | 1.663 | 0.8019108 | 298 | 1.67 | 100 |  | 20.45848968 | 99.18064 | 99.18998 | 0.9999059
NH₂-UIO@L₂ | 1192.1 |  | 1.663 | 1.002548 | 298 | 1.67 | 100 |  | 11.9621094 | 87.82124 | 87.81416 | 1.000081
NH₂-UIO@L₂ | 1192.1 |  | 1.663 | 1.201592 | 298 | 1.67 | 100 |  | 7.88456768 | 76.64805 | 76.66114 | 0.9998294
NH₂-UIO@L₂ | 1192.1 |  | 1.663 | 1 | 298 | 1.67 | 100 |  | 23.82550296 | 76.1745 | 76.17449704 | 1
NH₂-UIO@L₂ | 1192.1 |  | 1.663 | 1 | 303 | 1.67 | 100 |  | 23.35570382 | 76.6443 | 76.64429618 | 1
NH₂-UIO@L₂ | 1192.1 |  | 1.663 | 1 | 308 | 1.67 | 100 |  | 25.03355605 | 74.96644 | 74.96644395 | 1
NH₂-UIO@L₂ | 1192.1 |  | 1.663 | 1 | 313 | 1.67 | 100 |  | 22.6174473 | 77.38255 | 77.3825527 | 1
NH₂-UIO@L₂ | 1192.1 |  | 1.663 | 1 | 318 | 1.67 | 100 |  | 18.9261724 | 81.07383 | 81.0738276 | 1
NH₂-UIO@L₂ | 1192.1 |  | 1.663 | 1 | 298 | 1.67 | 50 |  | 10.6805276 | 39.31947 | 39.3194724 | 1
NH₂-UIO@L₂ | 1192.1 |  | 1.663 | 1 | 298 | 1.67 | 100 |  | 21.36107827 | 78.63892 | 78.63892173 | 1
NH₂-UIO@L₂ | 1192.1 |  | 1.663 | 1 | 298 | 1.67 | 200 |  | 69.9433067 | 130.0567 | 130.0566933 | 1
NH₂-UIO@L₂ | 1192.1 |  | 1.663 | 1 | 298 | 1.67 | 300 |  | 160.8695823 | 139.1304 | 139.1304177 | 1
NH₂-UIO@L₂ | 1192.1 |  | 1.663 | 1 | 298 | 1.67 | 400 |  | 156.2192757 | 243.7807 | 243.7807243 | 1
NH₂-UIO@L₂ | 1192.1 |  | 1.663 | 1 | 298 | 1.67 | 500 |  | 219.3194724 | 280.6805 | 280.6805276 | 1
NH₂-UIO@L₂ | 1192.1 |  | 1.663 | 1 | 298 | 1.67 | 100 | 3 | 28.71286867 | 71.28713 | 71.28713133 | 1
NH₂-UIO@L₂ | 1192.1 |  | 1.663 | 1 | 298 | 1.67 | 100 | 4 | 15.51154945 | 84.48845 | 84.48845055 | 1
NH₂-UIO@L₂ | 1192.1 |  | 1.663 | 1 | 298 | 1.67 | 100 | 5 | 22.77227439 | 77.22773 | 77.22772561 | 1
NH₂-UIO@L₂ | 1192.1 |  | 1.663 | 1 | 298 | 1.67 | 100 | 6 | 17.65676571 | 82.34323 | 82.34323429 | 1
NH₂-UIO@L₂ | 1192.1 |  | 1.663 | 1 | 298 | 1.67 | 100 | 7 | 15.84158369 | 84.15842 | 84.15841631 | 1
NH₂-UIO@L₂ | 1192.1 |  | 1.663 | 1 | 298 | 1.67 | 100 | 8 | 18.48184816 | 81.51815 | 81.51815184 | 1
NH₂-UIO@L₂ | 1192.1 |  | 1.663 | 1 | 298 | 1.67 | 100 | 9 | 13.36633634 | 86.63366 | 86.63366366 | 1
NH₂-UIO@L₂ | 1192.1 |  | 1.663 | 1 | 298 | 1.67 | 100 | 10 | 17.65676571 | 82.34323 | 82.34323429 | 1
NH₂-UIO@L₂ | 1192.1 |  | 1.663 | 1 | 298 | 1.67 | 100 | 11 | 37.45874139 | 62.54126 | 62.54125861 | 1
NH₂-UIO@L₂ | 1192.1 |  | 1.663 | 1 | 298 | 1.67 | 100 | 12 | 96.36962966 | 3.63037 | 3.63037034 | 1
NH₂-UIO@L₂ | 1192.1 |  | 1.663 | 1 | 298 | 1.67 | 2.756512762 |  | 0.9265388 | 1.829974 | 1.829974 | 1
NH₂-UIO@L₂ | 1192.1 |  | 1.663 | 1 | 298 | 1.67 | 3.281298092 |  | 1.216082 | 2.065216 | 2.065216 | 1
NH₂-UIO@L₂ | 1192.1 |  | 1.663 | 1 | 298 | 1.67 | 3.979974069 |  | 1.766659 | 2.213315 | 2.213315 | 1
NH₂-UIO@L₂ | 1192.1 |  | 1.663 | 1 | 298 | 1.67 | 4.414885877 |  | 2.168307 | 2.246579 | 2.246579 | 1
NH₂-UIO@L₂ | 1192.1 |  | 1.663 | 1 | 298 | 1.67 | 4.780710259 |  | 2.511276 | 2.269434 | 2.269434 | 1
NH₂-UIO@L₂ | 1192.1 |  | 1.663 | 1 | 298 | 1.67 | 4.866626369 |  | 2.561858 | 2.304768 | 2.304768 | 1
UIO-g-NL | 511.05 | 0.19 | 1.658 | 0.5 | 298 | 11.66667 | 50 |  | 9.37500076 | 81.25 | 81.24999848 | 1 | https://doi.org/10.1016/j.biortech.2023.129781
UIO-g-NL | 511.05 | 0.19 | 1.658 | 0.5 | 303 | 11.66667 | 50 |  | 5.9294885 | 88.14102 | 88.141023 | 1
UIO-g-NL | 511.05 | 0.19 | 1.658 | 0.5 | 308 | 11.66667 | 50 |  | 9.85577031 | 80.28846 | 80.28845938 | 1
UIO-g-NL | 511.05 | 0.19 | 1.658 | 0.5 | 313 | 11.66667 | 50 |  | 4.32692437 | 91.34615 | 91.34615126 | 1
UIO-g-NL | 511.05 | 0.19 | 1.658 | 0.5 | 318 | 11.66667 | 50 |  | 5.288464985 | 89.42307 | 89.42307003 | 1
UIO-g-NL | 511.05 | 0.19 | 1.658 | 0.5 | 298 | 11.66667 | 50 |  | 2.611111535 | 94.77778 | 94.77777693 | 1
UIO-g-NL | 511.05 | 0.19 | 1.658 | 0.5 | 303 | 11.66667 | 50 |  | 0.555556 | 100.8889 | 98.888888 | 1.020225
UIO-g-NL | 511.05 | 0.19 | 1.658 | 0.5 | 308 | 11.66667 | 50 |  | 1.444443595 | 97.11111 | 97.11111281 | 1
UIO-g-NL | 511.05 | 0.19 | 1.658 | 0.5 | 313 | 11.66667 | 50 |  | 0.38888805 | 103.2222 | 99.2222239 | 1.040314
UIO-g-NL | 511.05 | 0.19 | 1.658 | 0.5 | 318 | 11.66667 | 50 |  | 0.22222095 | 99.55556 | 99.5555581 | 1
UIO-g-NL | 511.05 | 0.19 | 1.658 | 0.1 | 313 | 3.333333 | 50 |  | 0.4273504 | 495.7265 | 495.726496 | 1
UIO-g-NL | 511.05 | 0.19 | 1.658 | 0.2 | 313 | 3.333333 | 50 |  | 2.64958096 | 236.7521 | 236.7520952 | 1
UIO-g-NL | 511.05 | 0.19 | 1.658 | 0.3 | 313 | 3.333333 | 50 |  | 2.30767976 | 158.9744 | 158.9744008 | 1
UIO-g-NL | 511.05 | 0.19 | 1.658 | 0.4 | 313 | 3.333333 | 50 |  | 4.18801892 | 114.53 | 114.5299527 | 1
UIO-g-NL | 511.05 | 0.19 | 1.658 | 0.5 | 313 | 3.333333 | 50 |  | 5.98287951 | 88.03424 | 88.03424098 | 1
UIO-g-NL | 511.05 | 0.19 | 1.658 | 0.6 | 313 | 3.333333 | 50 |  | 6.410239688 | 72.6496 | 72.64960052 | 1
UIO-g-NL | 511.05 | 0.19 | 1.658 | 0.1 | 313 | 3.333333 | 50 |  | 23.22580687 | 267.7419 | 267.7419313 | 1
UIO-g-NL | 511.05 | 0.19 | 1.658 | 0.2 | 313 | 3.333333 | 50 |  | 4.5967739 | 227.0161 | 227.0161305 | 1
UIO-g-NL | 511.05 | 0.19 | 1.658 | 0.3 | 313 | 3.333333 | 50 |  | 0.70967902 | 170.9677 | 164.3011 | 1.040576
UIO-g-NL | 511.05 | 0.19 | 1.658 | 0.4 | 313 | 3.333333 | 50 |  | 0.03227148 | 127.4193 | 124.9193213 | 1.020013
UIO-g-NL | 511.05 | 0.19 | 1.658 | 0.5 | 313 | 3.333333 | 50 |  | 0.79839015 | 100.4032 | 98.4032197 | 1.020325
UIO-g-NL | 511.05 | 0.19 | 1.658 | 0.6 | 313 | 3.333333 | 50 |  | 0.70967383 | 85.48388 | 82.15054 | 1.040576
UIO-g-NL | 511.05 | 0.19 | 1.658 | 0.5 | 313 | 3.333333 | 25 |  | 0.50603565 | 48.98793 | 48.9879287 | 1
UIO-g-NL | 511.05 | 0.19 | 1.658 | 0.5 | 313 | 3.333333 | 50 |  | 2.833979935 | 94.33204 | 94.33204013 | 1
UIO-g-NL | 511.05 | 0.19 | 1.658 | 0.5 | 313 | 3.333333 | 100 |  | 10.3238639 | 179.3523 | 179.3522722 | 1
UIO-g-NL | 511.05 | 0.19 | 1.658 | 0.5 | 313 | 3.333333 | 150 |  | 58.29957265 | 183.4009 | 183.4008547 | 1
UIO-g-NL | 511.05 | 0.19 | 1.658 | 0.5 | 313 | 3.333333 | 200 |  | 21.6599014 | 356.6802 | 356.6801972 | 1
UIO-g-NL | 511.05 | 0.19 | 1.658 | 0.5 | 313 | 3.333333 | 250 |  | 46.15383485 | 407.6923 | 407.6923303 | 1
UIO-g-NL | 511.05 | 0.19 | 1.649 | 0.4 | 313 | 5 | 100 | 3 | 0.88549412 | 247.7863 | 247.7862647 | 1
UIO-g-NL | 511.05 | 0.19 | 1.649 | 0.4 | 313 | 5 | 100 | 4 | 0.3587758 | 271.6031 | 249.1030605 | 1.090324
UIO-g-NL | 511.05 | 0.19 | 1.649 | 0.4 | 313 | 5 | 100 | 5 | 0.85495864 | 257.8626 | 247.8626034 | 1.040345
UIO-g-NL | 511.05 | 0.19 | 1.649 | 0.4 | 313 | 5 | 100 | 6 | 0.15267044 | 249.6183 | 249.6183239 | 1
UIO-g-NL | 511.05 | 0.19 | 1.649 | 0.4 | 313 | 5 | 100 | 7 | 2.35114148 | 244.1221 | 244.1221463 | 1
UIO-g-NL | 511.05 | 0.19 | 1.649 | 0.4 | 313 | 5 | 100 | 8 | 0.1068672 | 264.7328 | 249.732832 | 1.060064
UIO-g-NL | 511.05 | 0.19 | 1.649 | 0.4 | 313 | 5 | 100 | 9 | 0.13740268 | 254.6565 | 249.6564933 | 1.020028
UIO-g-NL | 511.05 | 0.19 | 1.649 | 0.4 | 313 | 5 | 100 | 10 | 3.26717196 | 241.8321 | 241.8320701 | 1
UIO-g-NL | 511.05 | 0.19 | 1.649 | 0.4 | 313 | 5 | 100 | 11 | 10.77862604 | 223.0534 | 223.0534349 | 1
UIO-g-NL | 511.05 | 0.19 | 1.649 | 0.4 | 313 | 5 | 100 | 12 | 67.02289 | 82.44277 | 82.44277108 | 1
UIO-g-NL | 511.05 | 0.19 | 1.649 | 0.6 | 298 | 15 | 100 | 3 | 45.93728 | 90.10453 | 90.10452502 | 1
UIO-g-NL | 511.05 | 0.19 | 1.649 | 0.6 | 298 | 15 | 100 | 4 | 34.1463406 | 109.7561 | 109.756099 | 1
UIO-g-NL | 511.05 | 0.19 | 1.649 | 0.6 | 298 | 15 | 100 | 5 | 37.40766496 | 104.3206 | 104.3205584 | 1
UIO-g-NL | 511.05 | 0.19 | 1.649 | 0.6 | 298 | 15 | 100 | 6 | 37.53310096 | 104.1115 | 104.1114984 | 1
UIO-g-NL | 511.05 | 0.19 | 1.649 | 0.6 | 298 | 15 | 100 | 7 | 35.40069592 | 107.6655 | 107.6655068 | 1
UIO-g-NL | 511.05 | 0.19 | 1.649 | 0.6 | 298 | 15 | 100 | 8 | 36.40417924 | 105.993 | 105.9930346 | 1
UIO-g-NL | 511.05 | 0.19 | 1.649 | 0.6 | 298 | 15 | 100 | 9 | 33.64459894 | 110.5923 | 110.5923351 | 1
UIO-g-NL | 511.05 | 0.19 | 1.649 | 0.6 | 298 | 15 | 100 | 10 | 34.77351826 | 108.7108 | 108.7108029 | 1
UIO-g-NL | 511.05 | 0.19 | 1.649 | 0.6 | 298 | 15 | 100 | 11 | 35.65156798 | 107.2474 | 107.2473867 | 1
UIO-g-NL | 511.05 | 0.19 | 1.649 | 0.6 | 298 | 15 | 100 | 12 | 89.21254 | 17.97911 | 17.97910576 | 1
CDM-700 | 103.94 | 0.5401 | 20.79 | 0.03020981 | 298 | 1 | 50 | 6.4 | 10.25000004 | 1315.789 | 1315.798 | 0.9999936 | https://doi.org/10.1016/j.envres.2023.116146
CDM-700 | 103.94 | 0.5401 | 20.79 | 0.08307709 | 298 | 1 | 50 | 6.4 | 4.08333336 | 552.6316 | 552.6995 | 0.999877
CDM-700 | 103.94 | 0.5401 | 20.79 | 0.1661538 | 298 | 1 | 50 | 6.4 | 1.90476196 | 289.4737 | 289.4622 | 1.00004
CDM-700 | 103.94 | 0.5401 | 20.79 | 0.3348252 | 298 | 1 | 50 | 6.4 | 0.09523793 | 149.6316 | 149.0472 | 1.003921
CDM-700 | 103.94 | 0.5401 | 20.79 | 0.9969229 | 298 | 1 | 50 | 6.4 | 0.15384622 | 50.00004 | 50.00001 | 1.000001
CDM-700 | 103.94 | 0.5401 | 20.79 | 1.666573 | 298 | 1 | 50 | 6.4 | 1.75438605 | 28.94733 | 28.94899 | 0.9999425
CDM-700 | 103.94 | 0.5401 | 20.79 | 0.0833 | 298 | 1 | 50 | 3.02069 | 2.14100005 | 574.5359 | 574.5378 | 0.9999967
CDM-700 | 103.94 | 0.5401 | 20.79 | 0.0833 | 298 | 1 | 50 | 4.482758 | 2.99300004 | 564.3082 | 564.3097 | 0.9999974
CDM-700 | 103.94 | 0.5401 | 20.79 | 0.0833 | 298 | 1 | 50 | 6 | 3.78400003 | 554.9212 | 554.8139 | 1.000193
CDM-700 | 103.94 | 0.5401 | 20.79 | 0.0833 | 298 | 1 | 50 | 7.503448 | 4.46200002 | 546.7951 | 546.6747 | 1.00022
CDM-700 | 103.94 | 0.5401 | 20.79 | 0.0833 | 298 | 1 | 50 | 8.993102 | 5.31500002 | 536.5674 | 536.4346 | 1.000248
CDM-700 | 103.94 | 0.5401 | 20.79 | 0.0833 | 298 | 1 | 50 | 10.51034 | 6.48200002 | 522.5569 | 522.425 | 1.000253
CDM-700 | 103.94 | 0.5401 | 20.79 | 0.0833 | 298 | 1 | 50 | 11.98621 | 8.11600002 | 502.9422 | 502.8091 | 1.000265
Ni-MOF | 27.23 | 0.1803 | 26.48 | 0.0833 | 298 |  | 9.798622418 |  | 7.012622 | 33.44769 | 33.44538 | 1.000069
Ni-MOF | 27.23 | 0.1803 | 26.48 | 0.0833 | 298 |  | 25.26180759 |  | 18.23281 | 84.39103 | 84.38175 | 1.00011
Ni-MOF | 27.23 | 0.1803 | 26.48 | 0.0833 | 298 |  | 48.25166869 |  | 36.46567 | 141.5094 | 141.4886 | 1.000147
Ni-MOF | 27.23 | 0.1803 | 26.48 | 0.0833 | 298 |  | 102.4514691 |  | 84.15147 | 219.7256 | 219.6879 | 1.000172
Ni-MOF | 27.23 | 0.1803 | 26.48 | 0.0833 | 298 |  | 198.7880636 |  | 176.7181 | 265.0086 | 264.946 | 1.000236
Ni-MOF | 27.23 | 0.1803 | 26.48 | 0.0833 | 298 |  | 248.3464205 |  | 225.8064 | 270.669 | 270.5882 | 1.000298
Ni-MOF | 27.23 | 0.1803 | 26.48 | 0.0833 | 298 |  | 499.8283246 |  | 476.8583 | 275.8148 | 275.7503 | 1.000234
Ni-MOF | 27.23 | 0.1803 | 26.48 | 0.0833 | 298 |  | 754.2852348 |  | 730.7152 | 283.0189 | 282.9532 | 1.000232
Ni-MOF | 27.23 | 0.1803 | 26.48 | 0.0833 | 298 |  | 1000.197127 |  | 976.1571 | 288.6793 | 288.5954 | 1.00029
CDM-700 | 103.94 | 0.5401 | 20.79 | 0.0833 | 298 |  | 12.31460553 |  | 3.394606 | 107.1427 | 107.0828 | 1.000559
CDM-700 | 103.94 | 0.5401 | 20.79 | 0.0833 | 298 |  | 29.46060015 |  | 5.9406 | 282.4677 | 282.3529 | 1.000406
CDM-700 | 103.94 | 0.5401 | 20.79 | 0.0833 | 298 |  | 51.32192449 |  | 5.091924 | 555.1952 | 554.982 | 1.000384
CDM-700 | 103.94 | 0.5401 | 20.79 | 0.0833 | 298 |  | 100.4271625 |  | 14.42716 | 1032.467 | 1032.413 | 1.000052
CDM-700 | 103.94 | 0.5401 | 20.79 | 0.0833 | 298 |  | 198.7322442 |  | 36.49224 | 1948.052 | 1947.659 | 1.000202
CDM-700 | 103.94 | 0.5401 | 20.79 | 0.0833 | 298 |  | 248.0707311 |  | 50.07073 | 2376.623 | 2376.951 | 0.9998623
CDM-700 | 103.94 | 0.5401 | 20.79 | 0.0833 | 298 |  | 497.0742741 |  | 142.5743 | 4256.493 | 4255.702 | 1.000186
CDM-700 | 103.94 | 0.5401 | 20.79 | 0.0833 | 298 |  | 749.6219279 |  | 333.5219 | 4996.753 | 4995.198 | 1.000311
CDM-700 | 103.94 | 0.5401 | 20.79 | 0.0833 | 298 |  | 1000.053686 |  | 566.0537 | 5211.039 | 5210.084 | 1.000183
CDM-800 | 68.81 | 0.3755 | 21.83 | 0.0833 | 298 |  | 11.31912076 |  | 3.513121 | 93.74976 | 93.70948 | 1.00043
CDM-800 | 68.81 | 0.3755 | 21.83 | 0.0833 | 298 |  | 26.99693593 |  | 8.782936 | 218.7496 | 218.6555 | 1.000431
CDM-800 | 68.81 | 0.3755 | 21.83 | 0.0833 | 298 |  | 53.02293593 |  | 8.782936 | 531.2496 | 531.0924 | 1.000296
CDM-800 | 68.81 | 0.3755 | 21.83 | 0.0833 | 298 |  | 102.0121469 |  | 24.59215 | 929.6873 | 929.4118 | 1.000296
CDM-800 | 68.81 | 0.3755 | 21.83 | 0.0833 | 298 |  | 199.2561141 |  | 48.30611 | 1812.5 | 1812.125 | 1.000207
CDM-800 | 68.81 | 0.3755 | 21.83 | 0.0833 | 298 |  | 248.9153586 |  | 64.11536 | 2218.75 | 2218.487 | 1.000118
CDM-800 | 68.81 | 0.3755 | 21.83 | 0.0833 | 298 |  | 499.1981813 |  | 186.1982 | 3757.812 | 3757.503 | 1.000082
CDM-800 | 68.81 | 0.3755 | 21.83 | 0.0833 | 298 |  | 750.6366719 |  | 403.1367 | 4171.875 | 4171.669 | 1.000049
CDM-800 | 68.81 | 0.3755 | 21.83 | 0.0833 | 298 |  | 1001.654222 |  | 641.1542 | 4328.125 | 4327.731 | 1.000091
CDM-900 | 60.02 | 0.3127 | 20.84 | 0.0833 | 298 |  | 10.13442308 |  | 4.324423 | 69.78641 | 69.7479 | 1.000552
CDM-900 | 60.02 | 0.3127 | 20.84 | 0.0833 | 298 |  | 23.97757543 |  | 7.567575 | 197.0441 | 196.9988 | 1.00023
CDM-900 | 60.02 | 0.3127 | 20.84 | 0.0833 | 298 |  | 51.03523333 |  | 15.13523 | 431.0345 | 430.9724 | 1.000144
CDM-900 | 60.02 | 0.3127 | 20.84 | 0.0833 | 298 |  | 100.1324308 |  | 32.43243 | 812.8075 | 812.7251 | 1.000101
CDM-900 | 60.02 | 0.3127 | 20.84 | 0.0833 | 298 |  | 200.7675878 |  | 87.56759 | 1358.785 | 1358.944 | 0.9998832
CDM-900 | 60.02 | 0.3127 | 20.84 | 0.0833 | 298 |  | 251.218954 |  | 118.919 | 1588.67 | 1588.235 | 1.000274
CDM-900 | 60.02 | 0.3127 | 20.84 | 0.0833 | 298 |  | 500.3567322 |  | 316.7567 | 2204.433 | 2204.082 | 1.00016
CDM-900 | 60.02 | 0.3127 | 20.84 | 0.0833 | 298 |  | 749.0945578 |  | 554.5946 | 2335.796 | 2334.934 | 1.000369
CDM-900 | 60.02 | 0.3127 | 20.84 | 0.0833 | 298 |  | 998.4432761 |  | 803.2433 | 2344.007 | 2343.337 | 1.000286
MOF-808-OH | 2611 | 0.87 | 1.7 | 0.667 | 298 | 2 | 105.9564 |  | 0.8235265 | 157.6206 | 157.6205 | 1 | https://doi.org/10.1039/d2nj05693c
MOF-808-OH | 2611 | 0.87 | 1.7 | 0.667 | 298 | 2 | 194.8718 |  | 10.3931 | 276.5797 | 276.5798 | 0.9999997
MOF-808-OH | 2611 | 0.87 | 1.7 | 0.667 | 298 | 2 | 307.6923 |  | 8.1622 | 449.0706 | 449.0706 | 1
MOF-808-OH | 2611 | 0.87 | 1.7 | 0.667 | 298 | 2 | 396.5811 |  | 21.6726 | 562.0818 | 562.0817 | 1
MOF-808-OH | 2611 | 0.87 | 1.7 | 0.667 | 298 | 2 | 492.3076 |  | 55.9061 | 654.2751 | 654.2751 | 1
MOF-808-OH | 2611 | 0.87 | 1.7 | 0.667 | 298 | 2 | 601.7093 |  | 85.9621 | 773.2343 | 773.2342 | 1
MOF-808-OH | 2611 | 0.87 | 1.7 | 0.667 | 298 | 2 | 1001.709 |  | 468.1094 | 800 | 800.0001 | 0.9999999
MOF-808-OH | 2611 | 0.87 | 1.7 | 0.667 | 298 | 2 | 1497.436 |  | 975.7377 | 782.1562 | 782.1562 | 0.9999999
MOF-808-NH₂ | 3085 | 0.95 | 1.7 | 0.667 | 298 | 2 | 103.6976 |  | 0.8582727 | 154.1819 | 154.1819 | 1
MOF-808-NH₂ | 3085 | 0.95 | 1.7 | 0.667 | 298 | 2 | 196.319 |  | 0.3422 | 293.8183 | 293.8183 | 0.9999999
MOF-808-NH₂ | 3085 | 0.95 | 1.7 | 0.667 | 298 | 2 | 304.9432 |  | 0.2811576 | 456.7273 | 456.7647 | 0.9999182
MOF-808-NH₂ | 3085 | 0.95 | 1.7 | 0.667 | 298 | 2 | 405.91 |  | 2.314203 | 605.091 | 605.0911 | 0.9999999
MOF-808-NH₂ | 3085 | 0.95 | 1.7 | 0.667 | 298 | 2 | 497.3414 |  | 37.4752 | 689.4546 | 689.4546 | 1
MOF-808-NH₂ | 3085 | 0.95 | 1.7 | 0.667 | 298 | 2 | 595.5009 |  | 112.3503 | 724.3637 | 724.3637 | 1
MOF-808-NH₂ | 3085 | 0.95 | 1.7 | 0.667 | 298 | 2 | 997.9547 |  | 508.983 | 733.091 | 733.091 | 0.9999999
MOF-808-NH₂ | 3085 | 0.95 | 1.7 | 0.667 | 298 | 2 | 1501.84 |  | 1008.9881 | 738.9092 | 738.9091 | 1
55% SA-MIL-101 | 1387 | 0.877 |  | 1 | 298 | 1.5 | 100 | 2 | 3.2828 | 96.71718 | 96.7172 | 0.9999998 | https://doi.org/10.1039/c8ra02941e
55% SA-MIL-101 | 1387 | 0.877 |  | 1 | 298 | 1.5 | 100 | 4 | 4.798 | 95.20203 | 95.202 | 1
55% SA-MIL-101 | 1387 | 0.877 |  | 1 | 298 | 1.5 | 100 | 6 | 21.4646 | 78.53536 | 78.5354 | 0.9999994
55% SA-MIL-101 | 1387 | 0.877 |  | 1 | 298 | 1.5 | 100 | 7 | 48.9899 | 51.01012 | 51.0101 | 1
55% SA-MIL-101 | 1387 | 0.877 |  | 1 | 298 | 1.5 | 100 | 8 | 68.6869 | 31.31314 | 31.3131 | 1.000001
55% SA-MIL-101 | 1387 | 0.877 |  | 1 | 298 | 1.5 | 100 | 10 | 89.1414 | 10.8586 | 10.8586 | 1
55% SA-MIL-101 | 1387 | 0.877 |  | 1 | 298 | 1.5 | 100 | 12 | 92.6767 | 7.323255 | 7.3233 | 0.9999938
Pure Cr-MIL-101 | 2989 | 1.645 |  | 1 | 298 | 0.41666 | 200 | 2 | 194.375 | 5.625 | 5.625 | 1
Pure Cr-MIL-101 | 2989 | 1.645 |  | 1 | 298 | 0.83333 | 200 | 2 | 189.75 | 10.24999 | 10.25 | 0.9999991
Pure Cr-MIL-101 | 2989 | 1.645 |  | 1 | 298 | 1.25 | 200 | 2 | 187.625 | 12.375 | 12.375 | 1
Pure Cr-MIL-101 | 2989 | 1.645 |  | 1 | 298 | 2.5 | 200 | 2 | 185.75 | 14.25 | 14.25 | 1
Pure Cr-MIL-101 | 2989 | 1.645 |  | 1 | 298 | 5 | 200 | 2 | 184 | 16 | 16 | 0.9999999
15% SA-MIL-101 | 2391 | 1.276 |  | 1 | 298 | 0.41666 | 200 | 2 | 192.25 | 7.749991 | 7.75 | 0.9999989
15% SA-MIL-101 | 2391 | 1.276 |  | 1 | 298 | 0.83333 | 200 | 2 | 186.625 | 13.37499 | 13.375 | 0.9999993
15% SA-MIL-101 | 2391 | 1.276 |  | 1 | 298 | 1.25 | 200 | 2 | 182.75 | 17.25 | 17.25 | 0.9999999
15% SA-MIL-101 | 2391 | 1.276 |  | 1 | 298 | 2.5 | 200 | 2 | 178.375 | 21.625 | 21.625 | 0.9999999
15% SA-MIL-101 | 2391 | 1.276 |  | 1 | 298 | 5 | 200 | 2 | 174 | 26 | 26 | 0.9999999
25% SA-MIL-101 | 1730 | 1.012 |  | 1 | 298 | 0.41666 | 200 | 2 | 188.75 | 11.25 | 11.25 | 1
25% SA-MIL-101 | 1730 | 1.012 |  | 1 | 298 | 0.83333 | 200 | 2 | 182.875 | 17.12499 | 17.125 | 0.9999995
25% SA-MIL-101 | 1730 | 1.012 |  | 1 | 298 | 1.25 | 200 | 2 | 179.25 | 20.75 | 20.75 | 1
25% SA-MIL-101 | 1730 | 1.012 |  | 1 | 298 | 2.5 | 200 | 2 | 175 | 25 | 25 | 1
25% SA-MIL-101 | 1730 | 1.012 |  | 1 | 298 | 5 | 200 | 2 | 169.25 | 30.75 | 30.75 | 1
55% SA-MIL-101 | 1387 | 0.877 |  | 1 | 298 | 0.41666 | 200 | 2 | 186.625 | 13.37499 | 13.375 | 0.9999993
55% SA-MIL-101 | 1387 | 0.877 |  | 1 | 298 | 0.83333 | 200 | 2 | 177.625 | 22.375 | 22.375 | 1
55% SA-MIL-101 | 1387 | 0.877 |  | 1 | 298 | 1.25 | 200 | 2 | 170.875 | 29.125 | 29.125 | 0.9999999
55% SA-MIL-101 | 1387 | 0.877 |  | 1 | 298 | 2.5 | 200 | 2 | 159.5 | 40.5 | 40.5 | 1
55% SA-MIL-101 | 1387 | 0.877 |  | 1 | 298 | 5 | 200 | 2 | 150.5 | 49.5 | 49.5 | 1
85% SA-MIL-101 | 944 | 0.639 |  | 1 | 298 | 0.41666 | 200 | 2 | 185 | 15 | 15 | 1
85% SA-MIL-101 | 944 | 0.639 |  | 1 | 298 | 0.83333 | 200 | 2 | 176.25 | 23.75 | 23.75 | 1
85% SA-MIL-101 | 944 | 0.639 |  | 1 | 298 | 1.25 | 200 | 2 | 171.875 | 28.125 | 28.125 | 1
85% SA-MIL-101 | 944 | 0.639 |  | 1 | 298 | 2.5 | 200 | 2 | 165.75 | 34.25 | 34.25 | 1
85% SA-MIL-101 | 944 | 0.639 |  | 1 | 298 | 5 | 200 | 2 | 159.625 | 40.375 | 40.375 | 0.9999999
Pure Cr-MIL-101 | 2989 | 1.645 |  | 1 | 298 | 1.5 | 24.8276 | 2 | 0.4269055 | 24.40066 | 24.40069 | 0.9999986
Pure Cr-MIL-101 | 2989 | 1.645 |  | 1 | 298 | 1.5 | 50.1925 | 2 | 1.152421 | 49.04008 | 49.04008 | 1
Pure Cr-MIL-101 | 2989 | 1.645 |  | 1 | 298 | 1.5 | 74.3504 | 2 | 10.33279 | 64.01756 | 64.01761 | 0.9999993
Pure Cr-MIL-101 | 2989 | 1.645 |  | 1 | 298 | 1.5 | 100.4066 | 2 | 23.94125 | 76.46533 | 76.46535 | 0.9999998
Pure Cr-MIL-101 | 2989 | 1.645 |  | 1 | 298 | 1.5 | 150.881 | 2 | 66.77965 | 84.10139 | 84.10135 | 1
Pure Cr-MIL-101 | 2989 | 1.645 |  | 1 | 298 | 1.5 | 199.5668 | 2 | 112.7542 | 86.81259 | 86.81259 | 1
Pure Cr-MIL-101 | 2989 | 1.645 |  | 1 | 298 | 1.5 | 250.0606 | 2 | 159.879 | 90.18163 | 90.18162 | 1
Pure Cr-MIL-101 | 2989 | 1.645 |  | 1 | 298 | 1.5 | 306.6089 | 2 | 212.3311 | 94.2778 | 94.27776 | 1
15% SA-MIL-101 | 2391 | 1.276 |  | 1 | 298 | 1.5 | 24.7513 | 2 | 3.664214 | 21.08705 | 21.08709 | 0.9999981
15% SA-MIL-101 | 2391 | 1.276 |  | 1 | 298 | 1.5 | 50.0754 | 2 | 6.60549 | 43.46991 | 43.46991 | 1
15% SA-MIL-101 | 2391 | 1.276 |  | 1 | 298 | 1.5 | 74.3223 | 2 | 12.30402 | 62.01826 | 62.01828 | 0.9999998
15% SA-MIL-101 | 2391 | 1.276 |  | 1 | 298 | 1.5 | 99.4399 | 2 | 17.44641 | 81.99351 | 81.99349 | 1
15% SA-MIL-101 | 2391 | 1.276 |  | 1 | 298 | 1.5 | 150.3503 | 2 | 55.47231 | 94.87795 | 94.87799 | 0.9999997
15% SA-MIL-101 | 2391 | 1.276 |  | 1 | 298 | 1.5 | 202.0645 | 2 | 93.66201 | 108.4025 | 108.4025 | 1
15% SA-MIL-101 | 2391 | 1.276 |  | 1 | 298 | 1.5 | 253.4669 | 2 | 137.2272 | 116.2397 | 116.2397 | 0.9999997
15% SA-MIL-101 | 2391 | 1.276 |  | 1 | 298 | 1.5 | 302.9989 | 2 | 182.2482 | 120.7507 | 120.7507 | 1
15% SA-MIL-101 | 2391 | 1.276 |  | 1 | 298 | 1.5 | 509.2835 | 2 | 370.4419 | 138.8416 | 138.8416 | 1
25% SA-MIL-101 | 1730 | 1.012 |  | 1 | 298 | 1.5 | 24.8687 | 2 | 0.1564273 | 24.71231 | 24.71227 | 1.000001
25% SA-MIL-101 | 1730 | 1.012 |  | 1 | 298 | 1.5 | 50.089 | 2 | 0.7367133 | 49.35224 | 49.35229 | 0.999999
25% SA-MIL-101 | 1730 | 1.012 |  | 1 | 298 | 1.5 | 75.0262 | 2 | 1.883135 | 73.14308 | 73.14307 | 1
25% SA-MIL-101 | 1730 | 1.012 |  | 1 | 298 | 1.5 | 98.7097 | 2 | 5.028305 | 93.68142 | 93.6814 | 1
25% SA-MIL-101 | 1730 | 1.012 |  | 1 | 298 | 1.5 | 149.4876 | 2 | 11.52421 | 137.9634 | 137.9634 | 0.9999998
25% SA-MIL-101 | 1730 | 1.012 |  | 1 | 298 | 1.5 | 200.2364 | 2 | 45.57927 | 154.6572 | 154.6571 | 1
25% SA-MIL-101 | 1730 | 1.012 |  | 1 | 298 | 1.5 | 251.024 | 2 | 83.06751 | 167.9565 | 167.9565 | 1
25% SA-MIL-101 | 1730 | 1.012 |  | 1 | 298 | 1.5 | 302.9093 | 2 | 132.8076 | 170.1017 | 170.1017 | 0.9999998
25% SA-MIL-101 | 1730 | 1.012 |  | 1 | 298 | 1.5 | 502.8017 | 2 | 324.9737 | 177.8279 | 177.828 | 0.9999998
55% SA-MIL-101 | 1387 | 0.877 |  | 1 | 298 | 1.5 | 25.2158 | 2 | 0.02850862 | 25.18727 | 25.18729 | 0.9999991
55% SA-MIL-101 | 1387 | 0.877 |  | 1 | 298 | 1.5 | 50.0539 | 2 | 0.07129852 | 49.9826 | 49.9826 | 1
55% SA-MIL-101 | 1387 | 0.877 |  | 1 | 298 | 1.5 | 75.3705 | 2 | 0.8216595 | 74.54884 | 74.54884 | 1
55% SA-MIL-101 | 1387 | 0.877 |  | 1 | 298 | 1.5 | 99.4112 | 2 | 3.321442 | 96.08977 | 96.08976 | 1
55% SA-MIL-101 | 1387 | 0.877 |  | 1 | 298 | 1.5 | 149.0128 | 2 | 8.397892 | 140.6149 | 140.6149 | 1
55% SA-MIL-101 | 1387 | 0.877 |  | 1 | 298 | 1.5 | 200.993 | 2 | 12.7135 | 188.2795 | 188.2795 | 1
55% SA-MIL-101 | 1387 | 0.877 |  | 1 | 298 | 1.5 | 249.1294 | 2 | 14.02553 | 235.1039 | 235.1039 | 0.9999999
55% SA-MIL-101 | 1387 | 0.877 |  | 1 | 298 | 1.5 | 302.4173 | 2 | 47.09624 | 255.321 | 255.3211 | 0.9999999
55% SA-MIL-101 | 1387 | 0.877 |  | 1 | 298 | 1.5 | 496.1048 | 2 | 229.1868 | 266.918 | 266.918 | 1
85% SA-MIL-101 | 944 | 0.639 |  | 1 | 298 | 1.5 | 49.6805 | 2 | 0.01402553 | 49.66643 | 49.66647 | 0.999999
85% SA-MIL-101 | 944 | 0.639 |  | 1 | 298 | 1.5 | 74.0498 | 2 | 0.4411126 | 73.60869 | 73.60869 | 1
85% SA-MIL-101 | 944 | 0.639 |  | 1 | 298 | 1.5 | 99.779 | 2 | 1.84248 | 97.93656 | 97.93652 | 1
85% SA-MIL-101 | 944 | 0.639 |  | 1 | 298 | 1.5 | 149.6075 | 2 | 4.459529 | 145.148 | 145.148 | 1
85% SA-MIL-101 | 944 | 0.639 |  | 1 | 298 | 1.5 | 199.5549 | 2 | 11.27542 | 188.2795 | 188.2795 | 1
85% SA-MIL-101 | 944 | 0.639 |  | 1 | 298 | 1.5 | 247.3944 | 2 | 54.27465 | 193.1198 | 193.1198 | 1
85% SA-MIL-101 | 944 | 0.639 |  | 1 | 298 | 1.5 | 302.9888 | 2 | 101.0973 | 201.8915 | 201.8915 | 1
85% SA-MIL-101 | 944 | 0.639 |  | 1 | 298 | 1.5 | 503.58 | 2 | 272.9094 | 230.6706 | 230.6706 | 1
MOF-5 | 532.86 | 0.21 | 0.9 | 0.486 | 298 | 1 | 12.4195 | 7 | 10.23937 | 4.485913 | 4.485867 | 1.00001 | https://doi.org/10.1002/slct.202501980
MOF-5 | 532.86 | 0.21 | 0.9 | 0.486 | 298 | 1 | 39.6519 | 7 | 32.02128 | 15.70087 | 15.70087 | 0.9999999
MOF-5 | 532.86 | 0.21 | 0.9 | 0.486 | 298 | 1 | 104.5552 | 7 | 41.32979 | 130.0934 | 130.0934 | 1
MOF-5 | 532.86 | 0.21 | 0.9 | 0.486 | 298 | 1 | 360.8079 | 7 | 44.68086 | 650.4672 | 650.4672 | 1
MOF-5 | 532.86 | 0.21 | 0.9 | 0.486 | 298 | 1 | 542.1651 | 7 | 53.8032 | 1004.86 | 1004.86 | 0.9999999
MOF-5 | 532.86 | 0.21 | 0.9 | 0.486 | 298 | 1 | 700.7426 | 7 | 82.65958 | 1271.776 | 1271.776 | 1
MOF-5 | 532.86 | 0.21 | 0.9 | 0.486 | 298 | 1 | 744.8918 | 7 | 127.8989 | 1269.533 | 1269.533 | 1
CS10/MIL-68(Al) | 2.9 |  | 7.31 | 0.5 | 298 | 0.167 | 20 | 4 | 2 | 36 | 36 | 1 | https://doi.org/10.1016/j.rineng.2026.109767
CS10/MIL-68(Al) | 2.9 |  | 7.31 | 0.5 | 298 | 0.167 | 20 | 5 | 2 | 36 | 36 | 1
CS10/MIL-68(Al) | 2.9 |  | 7.31 | 0.5 | 298 | 0.167 | 20 | 6 | 1.4 | 37.2 | 37.2 | 1
CS10/MIL-68(Al) | 2.9 |  | 7.31 | 0.5 | 298 | 0.167 | 20 | 7 | 1.4 | 37.2 | 37.2 | 1
CS10/MIL-68(Al) | 2.9 |  | 7.31 | 0.5 | 298 | 0.167 | 20 | 8 | 1.6 | 36.8 | 36.8 | 1
CS10/MIL-68(Al) | 2.9 |  | 7.31 | 0.5 | 298 | 0.167 | 20 | 9 | 6.55 | 26.9 | 26.9 | 1
CS10/MIL-68(Al) | 2.9 |  | 7.31 | 0.25 | 298 | 0.167 | 20 | 7 | 11.3 | 34.8 | 34.8 | 1
CS10/MIL-68(Al) | 2.9 |  | 7.31 | 0.5 | 298 | 0.167 | 20 | 7 | 1.4 | 37.2 | 37.2 | 1
CS10/MIL-68(Al) | 2.9 |  | 7.31 | 0.5 | 288 | 0.167 | 20 | 7 | 1.8 | 36.4 | 36.4 | 1
CS10/MIL-68(Al) | 2.9 |  | 7.31 | 0.5 | 293 | 0.167 | 20 | 7 | 1.4 | 37.2 | 37.2 | 1
CS10/MIL-68(Al) | 2.9 |  | 7.31 | 0.5 | 298 | 0.167 | 20 | 7 | 1.4 | 37.2 | 37.2 | 1
CS10/MIL-68(Al) | 2.9 |  | 7.31 | 0.5 | 303 | 0.167 | 20 | 7 | 1.4 | 37.2 | 37.2 | 1
CS10/MIL-68(Al) | 2.9 |  | 7.31 | 0.5 | 308 | 0.167 | 20 | 7 | 1.8 | 36.4 | 36.4 | 1
CS10/MIL-68(Al) | 2.9 |  | 7.31 | 0.5 | 313 | 0.167 | 20 | 7 | 1.8 | 36.4 | 36.4 | 1
CS10/MIL-68(Al) | 2.9 |  | 7.31 | 0.5 | 318 | 0.167 | 20 | 7 | 1.95 | 36.1 | 36.1 | 1
CS10/MIL-68(Al) | 2.9 |  | 7.31 | 0.5 | 303 | 0.167 | 10 | 7 | 1.4 | 17.2 | 17.2 | 1
CS10/MIL-68(Al) | 2.9 |  | 7.31 | 0.5 | 303 | 0.167 | 25 | 7 | 3.3 | 43.4 | 43.4 | 1
CS10/MIL-68(Al) | 2.9 |  | 7.31 | 0.5 | 303 | 0.167 | 50 | 7 | 4.75 | 90.5 | 90.5 | 1
CS10/MIL-68(Al) | 2.9 |  | 7.31 | 0.5 | 303 | 0.167 | 75 | 7 | 9.75 | 130.5 | 130.5 | 1
CS10/MIL-68(Al) | 2.9 |  | 7.31 | 0.5 | 303 | 0.167 | 100 | 7 | 8.95 | 182.1 | 182.1 | 1
CS10/MIL-68(Al) | 2.9 |  | 7.31 | 0.5 | 303 | 0.167 | 150 | 7 | 29.9 | 240.2 | 240.2 | 1
CS10/MIL-68(Al) | 2.9 |  | 7.31 | 0.5 | 303 | 0.167 | 200 | 7 | 31.95 | 336.1 | 336.1 | 1
CS10/MIL-68(Al) | 2.9 |  | 7.31 | 0.5 | 303 | 0.167 | 10.0979 | 7 | 1.727392 | 16.74107 | 16.74102 | 1.000003
CS10/MIL-68(Al) | 2.9 |  | 7.31 | 0.5 | 303 | 0.167 | 24.7002 | 7 | 2.267203 | 44.86608 | 44.86599 | 1.000002
CS10/MIL-68(Al) | 2.9 |  | 7.31 | 0.5 | 303 | 0.167 | 49.7032 | 7 | 3.832656 | 91.74108 | 91.74109 | 0.9999999
CS10/MIL-68(Al) | 2.9 |  | 7.31 | 0.5 | 303 | 0.167 | 74.8893 | 7 | 6.585692 | 136.6071 | 136.6072 | 0.9999994
CS10/MIL-68(Al) | 2.9 |  | 7.31 | 0.5 | 303 | 0.167 | 99.6749 | 7 | 11.28205 | 176.7857 | 176.7857 | 1
CS10/MIL-68(Al) | 2.9 |  | 7.31 | 0.5 | 303 | 0.167 | 149.937 | 7 | 21.7004 | 256.4732 | 256.4732 | 1
CS10/MIL-68(Al) | 2.9 |  | 7.31 | 0.5 | 303 | 0.167 | 199.9811 | 7 | 36.92307 | 326.1161 | 326.1161 | 1