## Sheet1
Sample Name | BET Surface area (m2/g) | Pore volume (cm3/g) | Pore size (nm) | Dosage (g/L) | Temp. (K) | Time (h) | Initial Concentration (mg/L) | pH | Equilibrium Concentration (mg/L) | Adsorption Capacity (mg/g) | recheck |  | DOI
ZIF-67 | 593.6 |  |  | 2 | 303 | 0.5 | 32.006963 |  | 1.085057 | 15.46095 | 15.46095 | 1 | https://doi.org/10.1016/j.clay.2020.105564
ZIF-67 | 593.6 |  |  | 2 | 303 | 0.5 | 57.908549 |  | 3.122942 | 27.3928 | 27.3928 | 1
ZIF-67 | 593.6 |  |  | 2 | 303 | 0.5 | 79.141108 |  | 5.807696 | 36.66671 | 36.66671 | 1
ZIF-67 | 593.6 |  |  | 2 | 303 | 0.5 | 95.049332 |  | 9.248763 | 42.90028 | 42.90028 | 1
ZIF-67@LDH | 374.3 |  |  | 2 | 303 | 0.5 | 19.753538 |  | 2.878136 | 8.437701 | 8.437701 | 1
ZIF-67@LDH | 374.3 |  |  | 2 | 303 | 0.5 | 36.996298 |  | 6.074392 | 15.46095 | 15.46095 | 1
ZIF-67@LDH | 374.3 |  |  | 2 | 303 | 0.5 | 52.401696 |  | 9.594832 | 21.40343 | 21.40343 | 1
ZIF-67@LDH | 374.3 |  |  | 2 | 303 | 0.5 | 64.563603 |  | 13.62962 | 25.46699 | 25.46699 | 1
Cu BTC | 279 | 0.2064 | 2.95 | 0.5 | 298 | 6 | 3.2 | 2.000001 | 2.9563 | 0.4875 | 0.4874 | 1.000205 | http://dx.doi.org/10.1016/j.micromeso.2014.03.004
Cu BTC | 279 | 0.2064 | 2.95 | 0.5 | 298 | 6 | 3.2 | 4.014493 | 1.7336 | 2.9328 | 2.9328 | 1
Cu BTC | 279 | 0.2064 | 2.95 | 0.5 | 298 | 6 | 3.2 | 5.985508 | 1.1748 | 4.0504 | 4.0504 | 1
Cu BTC | 279 | 0.2064 | 2.95 | 0.5 | 298 | 6 | 3.2 | 7.014493 | 1.1148 | 4.1704 | 4.1704 | 1
Cu BTC | 279 | 0.2064 | 2.95 | 0.5 | 298 | 6 | 3.2 | 8.014494 | 1.4711 | 3.4578 | 3.4578 | 1
Cu BTC | 279 | 0.2064 | 2.95 | 0.5 | 298 | 6 | 3.2 | 10.01449 | 1.7411 | 2.9178 | 2.9178 | 1
Cu BTC | 279 | 0.2064 | 2.95 | 0.5 | 298 | 6 | 3.2 | 12.02899 | 3.1588 | 0.0825 | 0.0824 | 1.001214
Cu BTC | 279 | 0.2064 | 2.95 | 0.5 | 298 | 6 | 0.457061 | 7 | 0.168948 | 0.576326 | 0.576226 | 1.000174
Cu BTC | 279 | 0.2064 | 2.95 | 0.5 | 298 | 6 | 0.666286 | 7 | 0.215025 | 0.902522 | 0.902522 | 1
Cu BTC | 279 | 0.2064 | 2.95 | 0.5 | 298 | 6 | 0.897689 | 7 | 0.304107 | 1.187164 | 1.187164 | 1
Cu BTC | 279 | 0.2064 | 2.95 | 0.5 | 298 | 6 | 1.516277 | 7 | 0.512989 | 2.006177 | 2.006576 | 0.9998012
Cu BTC | 279 | 0.2064 | 2.95 | 0.5 | 298 | 6 | 2.198897 | 7 | 0.761804 | 2.874387 | 2.874186 | 1.00007
Cu BTC | 279 | 0.2064 | 2.95 | 0.5 | 298 | 6 | 2.284907 | 7 | 0.847914 | 2.874387 | 2.873986 | 1.00014
Cu BTC | 279 | 0.2064 | 2.95 | 0.5 | 298 | 6 | 2.532318 | 7 | 0.949228 | 3.165671 | 3.16618 | 0.9998392
Cu BTC | 279 | 0.2064 | 2.95 | 0.5 | 298 | 6 | 2.621949 | 7 | 1.032221 | 3.179656 | 3.179456 | 1.000063
Cu BTC | 279 | 0.2064 | 2.95 | 0.5 | 298 | 6 | 2.889291 | 7 | 1.191854 | 3.394873 | 3.394874 | 0.9999997
Cu BTC | 279 | 0.2064 | 2.95 | 0.5 | 298 | 6 | 3.114378 | 7 | 1.357831 | 3.512895 | 3.513094 | 0.9999434
Cu BTC | 279 | 0.2064 | 2.95 | 0.5 | 298 | 6 | 3.508376 | 7 | 1.609617 | 3.797542 | 3.797518 | 1.000006
Cu BTC | 279 | 0.2064 | 2.95 | 0.5 | 298 | 6 | 3.854208 | 7 | 1.913724 | 3.881047 | 3.880968 | 1.00002
Cu BTC | 279 | 0.2064 | 2.95 | 0.5 | 298 | 6 | 4.184427 | 7 | 2.230119 | 3.908617 | 3.908616 | 1
Cu BTC | 279 | 0.2064 | 2.95 | 0.5 | 298 | 6 | 4.429845 | 7 | 2.454359 | 3.950321 | 3.950972 | 0.9998352
Cu BTC | 279 | 0.2064 | 2.95 | 0.5 | 308 | 6 | 0.910129 | 7 | 0.132612 | 1.555034 | 1.555034 | 1
Cu BTC | 279 | 0.2064 | 2.95 | 0.5 | 308 | 6 | 1.522515 | 7 | 0.433951 | 2.177127 | 2.177128 | 0.9999995
Cu BTC | 279 | 0.2064 | 2.95 | 0.5 | 308 | 6 | 1.790841 | 7 | 0.58761 | 2.406461 | 2.406462 | 0.9999996
Cu BTC | 279 | 0.2064 | 2.95 | 0.5 | 308 | 6 | 1.96099 | 7 | 0.702133 | 2.517714 | 2.517714 | 1
Cu BTC | 279 | 0.2064 | 2.95 | 0.5 | 308 | 6 | 2.090986 | 7 | 0.735291 | 2.711389 | 2.71139 | 0.9999996
Cu BTC | 279 | 0.2064 | 2.95 | 0.5 | 308 | 6 | 2.240329 | 7 | 0.834749 | 2.811159 | 2.81116 | 0.9999996
Cu BTC | 279 | 0.2064 | 2.95 | 0.5 | 308 | 6 | 2.399609 | 7 | 0.973489 | 2.85224 | 2.85224 | 1
Cu BTC | 279 | 0.2064 | 2.95 | 0.5 | 308 | 6 | 2.68483 | 7 | 1.103186 | 3.163287 | 3.163288 | 0.9999997
Cu BTC | 279 | 0.2064 | 2.95 | 0.5 | 308 | 6 | 2.987565 | 7 | 1.344299 | 3.286532 | 3.286532 | 1
Cu BTC | 279 | 0.2064 | 2.95 | 0.5 | 308 | 6 | 3.183304 | 7 | 1.534169 | 3.29827 | 3.29827 | 1
Cu BTC | 279 | 0.2064 | 2.95 | 0.5 | 308 | 6 | 3.357857 | 7 | 1.702853 | 3.310007 | 3.310008 | 0.9999997
Cu BTC | 279 | 0.2064 | 2.95 | 0.5 | 308 | 6 | 3.727721 | 7 | 2.043373 | 3.368696 | 3.368696 | 1
Cu BTC | 279 | 0.2064 | 2.95 | 0.5 | 308 | 6 | 4.209746 | 7 | 2.516605 | 3.386282 | 3.386282 | 1
Cu BTC | 279 | 0.2064 | 2.95 | 0.5 | 318 | 6 | 0.305683 | 7 | 0.086385 | 0.438596 | 0.438596 | 1
Cu BTC | 279 | 0.2064 | 2.95 | 0.5 | 318 | 6 | 1.0517 | 7 | 0.315754 | 1.471891 | 1.471892 | 0.9999993
Cu BTC | 279 | 0.2064 | 2.95 | 0.5 | 318 | 6 | 1.502769 | 7 | 0.437885 | 2.129768 | 2.129768 | 1
Cu BTC | 279 | 0.2064 | 2.95 | 0.5 | 318 | 6 | 2.03952 | 7 | 0.717794 | 2.643452 | 2.643452 | 1
Cu BTC | 279 | 0.2064 | 2.95 | 0.5 | 318 | 6 | 2.15682 | 7 | 0.774491 | 2.764658 | 2.764658 | 1
Cu BTC | 279 | 0.2064 | 2.95 | 0.5 | 318 | 6 | 2.841249 | 7 | 1.256909 | 3.168679 | 3.16868 | 0.9999997
Cu BTC | 279 | 0.2064 | 2.95 | 0.5 | 318 | 6 | 2.977483 | 7 | 1.36717 | 3.220625 | 3.220626 | 0.9999997
Cu BTC | 279 | 0.2064 | 2.95 | 0.5 | 318 | 6 | 3.251639 | 7 | 1.641326 | 3.220625 | 3.220626 | 0.9999997
Cu BTC | 279 | 0.2064 | 2.95 | 0.5 | 318 | 6 | 3.619993 | 7 | 1.977931 | 3.284124 | 3.284124 | 1
Cu BTC | 279 | 0.2064 | 2.95 | 0.5 | 318 | 6 | 4.117403 | 7 | 2.472465 | 3.289876 | 3.289876 | 1
Cu BTC | 45.16 |  | 35 | 2 | 298 | 24 | 100 | 1.200662 | 35.0304 | 32.4848 | 32.4848 | 1 | https://doi.org/10.1021/acsomega.1c05299
Cu BTC | 45.16 |  | 35 | 2 | 298 | 24 | 100 | 2.425579 | 34.8936 | 32.55319 | 32.5532 | 0.9999997
Cu BTC | 45.16 |  | 35 | 2 | 298 | 24 | 100 | 3.674752 | 29.8328 | 35.08358 | 35.0836 | 0.9999995
Cu BTC | 45.16 |  | 35 | 2 | 298 | 24 | 100 | 4.887542 | 34.7568 | 32.62158 | 32.6216 | 0.9999994
Cu BTC | 45.16 |  | 35 | 2 | 298 | 24 | 100 | 6.112459 | 38.3131 | 30.84347 | 30.84345 | 1.000001
Cu BTC | 45.16 |  | 35 | 2 | 298 | 24 | 100 | 7.337376 | 20.8055 | 39.59726 | 39.59725 | 1
Cu BTC | 45.16 |  | 35 | 2 | 298 | 24 | 100 | 8.574422 | 26.8237 | 36.58815 | 36.58815 | 0.9999999
Cu BTC | 45.16 |  | 35 | 2 | 298 | 24 | 100 | 9.787211 | 31.7477 | 34.12614 | 34.12615 | 0.9999997
Cu BTC | 45.16 |  | 35 | 2 | 298 | 24 | 100 | 8 | 4.690103 | 50.01703 | 47.65495 | 1.049566
Cu BTC | 45.16 |  | 35 | 2 | 298 | 24 | 100 | 8 | 5.758546 | 49.49235 | 47.12073 | 1.050331
Cu BTC | 45.16 |  | 35 | 2 | 298 | 24 | 100 | 8 | 5.968827 | 49.34858 | 47.01559 | 1.049622
Cu BTC | 45.16 |  | 35 | 2 | 298 | 24 | 100 | 8 | 7.299427 | 48.70678 | 46.35029 | 1.050841
Cu BTC | 45.16 |  | 35 | 2 | 298 | 24 | 100 | 8 | 9.457654 | 47.62095 | 45.27117 | 1.051904
Cu BTC | 45.16 |  | 35 | 2 | 298 | 24 | 100 | 8 | 11.00397 | 46.86508 | 44.49801 | 1.053195
Cu BTC | 45.16 |  | 35 | 2 | 298 | 24 | 100 | 8 | 12.70148 | 46.05416 | 43.64926 | 1.055096
Cu BTC | 45.16 |  | 35 | 2 | 298 | 24 | 100 | 8 | 12.9571 | 45.87032 | 43.52145 | 1.05397
Cu BTC | 45.16 |  | 35 | 2 | 298 | 24 | 100 | 8 | 13.94844 | 45.40564 | 43.02578 | 1.055312
Cu BTC | 45.16 |  | 35 | 2 | 298 | 24 | 100 | 8 | 14.28597 | 45.24083 | 42.85702 | 1.055622
Cu BTC | 45.16 |  | 35 | 2 | 298 | 24 | 100 | 8 | 15.97235 | 44.40955 | 42.01382 | 1.057022
Cu BTC | 45.16 |  | 35 | 2 | 298 | 24 | 100 | 8 | 16.22899 | 44.23227 | 41.8855 | 1.056028
Cu BTC | 45.16 |  | 35 | 2 | 298 | 24 | 100 | 8 | 16.52265 | 44.07171 | 41.73867 | 1.055896
Cu BTC | 45.16 |  | 35 | 2 | 298 | 24 | 100 | 8 | 18.00071 | 43.37218 | 40.99965 | 1.057867
Cu BTC | 45.16 |  | 35 | 2 | 298 | 24 | 100 | 8 | 19.65009 | 42.51335 | 40.17495 | 1.058205
MIL-101(Fe) | 54.711 |  | 1.66 | 2 | 298 | 8.3 | 20 | 9 | 1.34 | 9.33 | 9.33 | 1 | https://doi.org/10.5004/dwt.2020.25599
MIL-101(Fe) | 54.711 |  | 1.66 | 2 | 298 | 8.3 | 30 | 9 | 1.48 | 14.26 | 14.26 | 1
MIL-101(Fe) | 54.711 |  | 1.66 | 2 | 298 | 8.3 | 40 | 9 | 1.92 | 19.04 | 19.04 | 1
MIL-101(Fe) | 54.711 |  | 1.66 | 2 | 298 | 8.3 | 50 | 9 | 2.6 | 23.7 | 23.7 | 1
MIL-101(Fe) | 54.711 |  | 1.66 | 2 | 298 | 8.3 | 100 | 9 | 14.38 | 42.81 | 42.81 | 1
MIL-101(Fe) | 54.711 |  | 1.66 | 2 | 298 | 8.3 | 200 | 9 | 88.6 | 55.7 | 55.7 | 1
Fe₃O₄@AMCA-MIL53(Al) | 197.8 | 0.0277 | 1.85 | 0.8 | 298 | 24 | 25 | 1.436796 | 16.83430298 | 10.20712 | 10.20712 | 1 | https://doi.org/10.1016/j.jenvman.2018.05.090
Fe₃O₄@AMCA-MIL53(Al) | 197.8 | 0.0277 | 1.85 | 0.8 | 298 | 24 | 25 | 3.138924 | 14.10032285 | 13.6246 | 13.6246 | 1
Fe₃O₄@AMCA-MIL53(Al) | 197.8 | 0.0277 | 1.85 | 0.8 | 298 | 24 | 25 | 5.39174 | 10.2556631 | 18.43042 | 18.43042 | 1
Fe₃O₄@AMCA-MIL53(Al) | 197.8 | 0.0277 | 1.85 | 0.8 | 298 | 24 | 25 | 6.505632 | 8.11974091 | 21.10032 | 21.10032 | 1
Fe₃O₄@AMCA-MIL53(Al) | 197.8 | 0.0277 | 1.85 | 0.8 | 298 | 24 | 25 | 7.319149 | 5.35728133 | 24.5534 | 24.5534 | 1
Fe₃O₄@AMCA-MIL53(Al) | 197.8 | 0.0277 | 1.85 | 0.8 | 298 | 24 | 25 | 8.896121 | 2.7941747 | 27.75728 | 27.75728 | 1
Fe₃O₄@AMCA-MIL53(Al) | 197.8 | 0.0277 | 1.85 | 0.8 | 298 | 24 | 25 | 10.2353 | 2.93657049 | 27.57929 | 27.57929 | 1
Fe₃O₄@AMCA-MIL53(Al) | 197.8 | 0.0277 | 1.85 | 0.8 | 298 | 24 | 25 | 11.23655 | 3.13592192 | 27.3301 | 27.3300976 | 1
Fe₃O₄@AMCA-MIL53(Al) | 197.8 | 0.0277 | 1.85 | 0.8 | 298 | 4 | 25 | 8.9 | 2.2718 | 28.41026 | 28.41025 | 1
Fe₃O₄@AMCA-MIL53(Al) | 197.8 | 0.0277 | 1.85 | 1.6 | 298 | 4 | 25 | 8.9 | 2.1077 | 14.30769 | 14.3076875 | 1
Fe₃O₄@AMCA-MIL53(Al) | 197.8 | 0.0277 | 1.85 | 2.4 | 298 | 4 | 25 | 8.9 | 2.6 | 9.333334 | 9.333333 | 1
Fe₃O₄@AMCA-MIL53(Al) | 197.8 | 0.0277 | 1.85 | 3.2 | 298 | 4 | 25 | 8.9 | 2.1897 | 7.128204 | 7.12821875 | 0.9999979
Fe₃O₄@AMCA-MIL53(Al) | 197.8 | 0.0277 | 1.85 | 4 | 298 | 4 | 25 | 8.9 | 1.8205 | 5.794867 | 5.794875 | 0.9999987
Fe3​O4​@AMCA-MIL-53(Al) | 197.8 | 0.0277 | 1.85 | 0.8 | 298 | 0.03666296 | 25 | 8.9 | 18.7785 | 7.776859 | 7.776875 | 0.9999979
Fe3​O4​@AMCA-MIL-53(Al) | 197.8 | 0.0277 | 1.85 | 0.8 | 298 | 0.08903857 | 25 | 8.9 | 17.5091 | 9.363634 | 9.363625 | 1.000001
Fe3​O4​@AMCA-MIL-53(Al) | 197.8 | 0.0277 | 1.85 | 0.8 | 298 | 0.17283945 | 25 | 8.9 | 15.4463 | 11.94215 | 11.942125 | 1.000002
Fe3​O4​@AMCA-MIL-53(Al) | 197.8 | 0.0277 | 1.85 | 0.8 | 298 | 0.51851856 | 25 | 8.9 | 11.6777 | 16.65289 | 16.652875 | 1.000001
Fe3​O4​@AMCA-MIL-53(Al) | 197.8 | 0.0277 | 1.85 | 0.8 | 298 | 0.74373382 | 25 | 8.9 | 7.7107 | 21.61157 | 21.611625 | 0.9999975
Fe3​O4​@AMCA-MIL-53(Al) | 197.8 | 0.0277 | 1.85 | 0.8 | 298 | 0.98466152 | 25 | 8.9 | 5.7273 | 24.09091 | 24.090875 | 1.000001
Fe3​O4​@AMCA-MIL-53(Al) | 197.8 | 0.0277 | 1.85 | 0.8 | 298 | 1.49270472 | 25 | 8.9 | 3.5455 | 26.81818 | 26.818125 | 1.000002
Fe3​O4​@AMCA-MIL-53(Al) | 197.8 | 0.0277 | 1.85 | 0.8 | 298 | 2.02169825 | 25 | 8.9 | 1.6017 | 29.24793 | 29.247875 | 1.000002
Fe3​O4​@AMCA-MIL-53(Al) | 197.8 | 0.0277 | 1.85 | 0.8 | 298 | 2.51402901 | 25 | 8.9 | 0.5306 | 30.58678 | 30.58675 | 1.000001
Fe₃O₄@AMCA-MIL53(Al) | 197.8 | 0.0277 | 1.85 | 0.8 | 298 | 4 | 44.5811 | 8.9 | 24.00965 | 25.71429 | 25.71431 | 0.9999992
Fe₃O₄@AMCA-MIL53(Al) | 197.8 | 0.0277 | 1.85 | 0.8 | 298 | 4 | 89.439 | 8.9 | 49.81992 | 49.5238 | 49.52385 | 0.9999991
Fe₃O₄@AMCA-MIL53(Al) | 197.8 | 0.0277 | 1.85 | 0.8 | 298 | 4 | 132.9348 | 8.9 | 75.03004 | 72.38096 | 72.38096 | 1
Fe₃O₄@AMCA-MIL53(Al) | 197.8 | 0.0277 | 1.85 | 0.8 | 298 | 4 | 176.1072 | 8.9 | 101.4406 | 93.33333 | 93.3333 | 1
Fe₃O₄@AMCA-MIL53(Al) | 197.8 | 0.0277 | 1.85 | 0.8 | 298 | 4 | 250.2505 | 8.9 | 150.06 | 125.2381 | 125.2381 | 1
Fe₃O₄@AMCA-MIL53(Al) | 197.8 | 0.0277 | 1.85 | 0.8 | 298 | 4 | 328.8035 | 8.9 | 199.2797 | 161.9048 | 161.9047 | 1
Fe₃O₄@AMCA-MIL53(Al) | 197.8 | 0.0277 | 1.85 | 0.8 | 298 | 4 | 470.2441 | 8.9 | 300.7203 | 211.9048 | 211.9047 | 1
Fe₃O₄@AMCA-MIL53(Al) | 197.8 | 0.0277 | 1.85 | 0.8 | 298 | 4 | 602.0456 | 8.9 | 399.7599 | 252.8571 | 252.8571 | 1
Fe₃O₄@AMCA-MIL53(Al) | 197.8 | 0.0277 | 1.85 | 0.8 | 308 | 4 | 46.1625 | 8.9 | 25.21009 | 26.19048 | 26.19051 | 0.9999986
Fe₃O₄@AMCA-MIL53(Al) | 197.8 | 0.0277 | 1.85 | 0.8 | 308 | 4 | 91.1245 | 8.9 | 49.21969 | 52.38095 | 52.38101 | 0.9999989
Fe₃O₄@AMCA-MIL53(Al) | 197.8 | 0.0277 | 1.85 | 0.8 | 308 | 4 | 132.1152 | 8.9 | 73.82953 | 72.8571 | 72.85709 | 1
Fe₃O₄@AMCA-MIL53(Al) | 197.8 | 0.0277 | 1.85 | 0.8 | 308 | 4 | 178.3353 | 8.9 | 100.2401 | 97.61905 | 97.619 | 1.000001
Fe₃O₄@AMCA-MIL53(Al) | 197.8 | 0.0277 | 1.85 | 0.8 | 308 | 4 | 260.3746 | 8.9 | 150.6603 | 137.1429 | 137.1429 | 0.9999997
Fe₃O₄@AMCA-MIL53(Al) | 197.8 | 0.0277 | 1.85 | 0.8 | 308 | 4 | 337.1269 | 8.9 | 198.0793 | 173.8095 | 173.8096 | 0.9999998
Fe₃O₄@AMCA-MIL53(Al) | 197.8 | 0.0277 | 1.85 | 0.8 | 308 | 4 | 473.9384 | 8.9 | 298.3193 | 219.5238 | 219.5238 | 0.9999999
Fe₃O₄@AMCA-MIL53(Al) | 197.8 | 0.0277 | 1.85 | 0.8 | 308 | 4 | 612.3313 | 8.9 | 399.7599 | 265.7143 | 265.7142 | 1
Fe₃O₄@AMCA-MIL53(Al) | 197.8 | 0.0277 | 1.85 | 0.8 | 318 | 4 | 46.9244 | 8.9 | 25.21009 | 27.14284 | 27.14289 | 0.9999983
Fe₃O₄@AMCA-MIL53(Al) | 197.8 | 0.0277 | 1.85 | 0.8 | 318 | 4 | 94.449 | 8.9 | 51.02045 | 54.2857 | 54.28568 | 1
Fe₃O₄@AMCA-MIL53(Al) | 197.8 | 0.0277 | 1.85 | 0.8 | 318 | 4 | 136.4098 | 8.9 | 72.02884 | 80.47618 | 80.47621 | 0.9999997
Fe₃O₄@AMCA-MIL53(Al) | 197.8 | 0.0277 | 1.85 | 0.8 | 318 | 4 | 180.3441 | 8.9 | 98.43936 | 102.381 | 102.3809 | 1
Fe₃O₄@AMCA-MIL53(Al) | 197.8 | 0.0277 | 1.85 | 0.8 | 318 | 4 | 266.7355 | 8.9 | 148.2593 | 148.0952 | 148.0952 | 1
Fe₃O₄@AMCA-MIL53(Al) | 197.8 | 0.0277 | 1.85 | 0.8 | 318 | 4 | 345.0228 | 8.9 | 199.8799 | 181.4286 | 181.4286 | 1
Fe₃O₄@AMCA-MIL53(Al) | 197.8 | 0.0277 | 1.85 | 0.8 | 318 | 4 | 485.7479 | 8.9 | 298.3193 | 234.2857 | 234.2857 | 1
Fe₃O₄@AMCA-MIL53(Al) | 197.8 | 0.0277 | 1.85 | 0.8 | 318 | 4 | 621.5318 | 8.9 | 400.9604 | 275.7143 | 275.7143 | 1
Fe-BDC MOF | 46.02 | 0.076 |  | 0.5 | 303.0067 | 6 | 1 |  | 0.351648461 | 1.296703 | 1.296703078 | 1 | https://doi.org/10.1016/j.molliq.2019.04.012
Fe-BDC MOF | 46.02 | 0.076 |  | 0.5 | 308.0178 | 6 | 1 |  | 0.295133332 | 1.409733 | 1.409733336 | 1
Fe-BDC MOF | 46.02 | 0.076 |  | 0.5 | 313.029 | 6 | 1 |  | 0.217425435 | 1.565149 | 1.56514913 | 1
Fe-BDC MOF | 46.02 | 0.076 |  | 0.5 | 318.0122 | 6 | 1 |  | 0.146781794 | 1.706436 | 1.706436412 | 1
Fe-BDC MOF | 46.02 | 0.076 |  | 0.5 | 323.0234 | 6 | 1 |  | 0.111459974 | 1.77708 | 1.777080052 | 1
Fe-BDC MOF | 46.02 | 0.076 |  | 0.5 | 302.9788 | 6 | 2 |  | 0.313186882 | 3.373626 | 3.373626236 | 1
Fe-BDC MOF | 46.02 | 0.076 |  | 0.5 | 308.0178 | 6 | 2 |  | 0.256671753 | 3.486656 | 3.486656494 | 1
Fe-BDC MOF | 46.02 | 0.076 |  | 0.5 | 313.0011 | 6 | 2 |  | 0.164835073 | 3.67033 | 3.670329854 | 1
Fe-BDC MOF | 46.02 | 0.076 |  | 0.5 | 318.0401 | 6 | 2 |  | 0.136577778 | 3.726844 | 3.726844444 | 1
Fe-BDC MOF | 46.02 | 0.076 |  | 0.5 | 323.0512 | 6 | 2 |  | 0.087127176 | 3.825746 | 3.825745648 | 1
Fe-BDC MOF | 46.02 | 0.076 |  | 0.5 | 302.951 | 6 | 3 |  | 0.232338955 | 5.535322 | 5.53532209 | 1
Fe-BDC MOF | 46.02 | 0.076 |  | 0.5 | 308.0457 | 6 | 3 |  | 0.189952878 | 5.620094 | 5.620094244 | 1
Fe-BDC MOF | 46.02 | 0.076 |  | 0.5 | 313.0568 | 6 | 3 |  | 0.154631058 | 5.690738 | 5.690737884 | 1
Fe-BDC MOF | 46.02 | 0.076 |  | 0.5 | 318.0122 | 6 | 3 |  | 0.105180455 | 5.789639 | 5.78963909 | 1
Fe-BDC MOF | 46.02 | 0.076 |  | 0.5 | 323.0234 | 6 | 3 |  | 0.069858636 | 5.860283 | 5.860282728 | 1
Fe-BDC MOF | 46.02 | 0.076 |  | 0.5 | 303.0067 | 24 | 5 |  | 0.183673561 | 9.632653 | 9.632652878 | 1
Fe-BDC MOF | 46.02 | 0.076 |  | 0.5 | 308.0178 | 24 | 5 |  | 0.169544712 | 9.660911 | 9.660910576 | 1
Fe-BDC MOF | 46.02 | 0.076 |  | 0.5 | 313.0011 | 24 | 5 |  | 0.113029921 | 9.77394 | 9.773940158 | 1
Fe-BDC MOF | 46.02 | 0.076 |  | 0.5 | 318.0401 | 24 | 5 |  | 0.105965395 | 9.788069 | 9.78806921 | 1
Fe-BDC MOF | 46.02 | 0.076 |  | 0.5 | 322.9677 | 24 | 5 |  | 0.098901071 | 9.802198 | 9.802197858 | 1
Fe-BDC MOF | 46.02 | 0.076 |  | 0.5 | 303 | 24 | 1.001447 |  | 0.2067446 | 1.589406 | 1.589405 | 1
Fe-BDC MOF | 46.02 | 0.076 |  | 0.5 | 303 | 24 | 1.994507 |  | 0.37122 | 3.246573 | 3.246574 | 0.9999998
Fe-BDC MOF | 46.02 | 0.076 |  | 0.5 | 303 | 24 | 3.005245 |  | 0.4903958 | 5.029698 | 5.029698 | 1
Fe-BDC MOF | 46.02 | 0.076 |  | 0.5 | 303 | 24 | 3.981682 |  | 0.5690188 | 6.825326 | 6.825326 | 0.9999999
Fe-BDC MOF | 46.02 | 0.076 |  | 0.5 | 303 | 24 | 4.98646 |  | 0.6771716 | 8.618577 | 8.618577 | 1
MOF-Fe | 447.59 | 0.3652 | 3.2641 | 0.2 | 298 | 15 | 20 | 2.996504 | 19.240065 | 3.799676 | 3.799675 | 1 | https://doi.org/10.1016/j.jscs.2020.09.006
MOF-Fe | 447.59 | 0.3652 | 3.2641 | 0.2 | 298 | 15 | 20 | 4.003496 | 15.575291 | 22.12354 | 22.123545 | 0.9999999
MOF-Fe | 447.59 | 0.3652 | 3.2641 | 0.2 | 298 | 15 | 20 | 5.02098 | 12.53222 | 37.3389 | 37.3389 | 1
MOF-Fe | 447.59 | 0.3652 | 3.2641 | 0.2 | 298 | 15 | 20 | 6.017483 | 12.106843 | 39.46578 | 39.465785 | 0.9999999
MOF-Fe | 447.59 | 0.3652 | 3.2641 | 0.2 | 298 | 15 | 20 | 7.024476 | 11.059766 | 44.70117 | 44.70117 | 1
MOF-Fe | 447.59 | 0.3652 | 3.2641 | 0.2 | 298 | 15 | 20 | 8 | 10.37262 | 48.1369 | 48.1369 | 1
MOF-Fe | 447.59 | 0.3652 | 3.2641 | 0.2 | 298 | 15 | 20 | 9.006994 | 9.55459 | 52.22705 | 52.22705 | 1
MOF-Fe | 447.59 | 0.3652 | 3.2641 | 0.2 | 298 | 15 | 20 | 10.0035 | 9.161935 | 54.19032 | 54.190325 | 1
Amine-MOF-FE | 16.329 | 0.0729 | 18.63 | 0.2 | 298 | 10 | 20 | 3.006993 | 16.033389 | 19.83306 | 19.833055 | 1
Amine-MOF-FE | 16.329 | 0.0729 | 18.63 | 0.2 | 298 | 10 | 20 | 4.003496 | 6.740567 | 66.29716 | 66.297165 | 1
Amine-MOF-FE | 16.329 | 0.0729 | 18.63 | 0.2 | 298 | 10 | 20 | 5 | 5.628046 | 71.85977 | 71.85977 | 1
Amine-MOF-FE | 16.329 | 0.0729 | 18.63 | 0.2 | 298 | 10 | 20 | 6.017483 | 3.141235 | 84.29383 | 84.293825 | 1
Amine-MOF-FE | 16.329 | 0.0729 | 18.63 | 0.2 | 298 | 10 | 20 | 7.013987 | 2.977629 | 85.11186 | 85.111855 | 1
Amine-MOF-FE | 16.329 | 0.0729 | 18.63 | 0.2 | 298 | 10 | 20 | 7.989511 | 3.043073 | 84.78464 | 84.784635 | 1
Amine-MOF-FE | 16.329 | 0.0729 | 18.63 | 0.2 | 298 | 10 | 20 | 9.006994 | 2.846744 | 85.76628 | 85.76628 | 1
Amine-MOF-FE | 16.329 | 0.0729 | 18.63 | 0.2 | 298 | 10 | 20 | 10.02448 | 2.19232 | 89.0384 | 89.0384 | 1
MOF-Fe | 447.59 | 0.3652 | 3.2641 | 0.2 | 298 | 0.9023139 | 25 | 9 | 18.593 | 32.03498 | 32.035 | 0.9999993
MOF-Fe | 447.59 | 0.3652 | 3.2641 | 0.2 | 298 | 2.1054 | 25 | 9 | 17.5183 | 37.40858 | 37.4085 | 1.000002
MOF-Fe | 447.59 | 0.3652 | 3.2641 | 0.2 | 298 | 3.074549 | 25 | 9 | 17.3529 | 38.23529 | 38.2355 | 0.9999946
MOF-Fe | 447.59 | 0.3652 | 3.2641 | 0.2 | 298 | 3.976864 | 25 | 9 | 15.9062 | 45.469 | 45.469 | 1
MOF-Fe | 447.59 | 0.3652 | 3.2641 | 0.2 | 298 | 5.046272 | 25 | 9 | 15.1622 | 49.18917 | 49.189 | 1.000003
MOF-Fe | 447.59 | 0.3652 | 3.2641 | 0.2 | 298 | 6.048843 | 25 | 9 | 14.6248 | 51.87599 | 51.876 | 0.9999998
MOF-Fe | 447.59 | 0.3652 | 3.2641 | 0.2 | 298 | 8.020566 | 25 | 9 | 14.5835 | 52.08267 | 52.0825 | 1.000003
MOF-Fe | 447.59 | 0.3652 | 3.2641 | 0.2 | 298 | 10.09254 | 25 | 9 | 14.5421 | 52.28935 | 52.2895 | 0.9999971
MOF-Fe | 447.59 | 0.3652 | 3.2641 | 0.2 | 298 | 12.13111 | 25 | 9 | 13.5914 | 57.04292 | 57.043 | 0.9999986
MOF-Fe | 447.59 | 0.3652 | 3.2641 | 0.2 | 298 | 15.00514 | 25 | 9 | 12.5994 | 62.00318 | 62.003 | 1.000003
MOF-Fe | 447.59 | 0.3652 | 3.2641 | 0.2 | 298 | 18.07969 | 25 | 9 | 12.558 | 62.20985 | 62.21 | 0.9999977
MOF-Fe | 447.59 | 0.3652 | 3.2641 | 0.2 | 298 | 24.12854 | 25 | 9 | 11.8967 | 65.5167 | 65.5165 | 1.000003
Amine-MOF-FE | 16.329 | 0.0729 | 18.63 | 0.2 | 298 | 1.002571 | 25 | 9 | 9.6232 | 76.88394 | 76.884 | 0.9999993
Amine-MOF-FE | 16.329 | 0.0729 | 18.63 | 0.2 | 298 | 2.005142 | 25 | 9 | 8.7965 | 81.01749 | 81.0175 | 0.9999999
Amine-MOF-FE | 16.329 | 0.0729 | 18.63 | 0.2 | 298 | 3.041131 | 25 | 9 | 7.3911 | 88.04452 | 88.0445 | 1
Amine-MOF-FE | 16.329 | 0.0729 | 18.63 | 0.2 | 298 | 4.010283 | 25 | 9 | 7.1844 | 89.0779 | 89.078 | 0.9999989
Amine-MOF-FE | 16.329 | 0.0729 | 18.63 | 0.2 | 298 | 5.012854 | 25 | 9 | 6.9364 | 90.31796 | 90.318 | 0.9999996
Amine-MOF-FE | 16.329 | 0.0729 | 18.63 | 0.2 | 298 | 6.082262 | 25 | 9 | 6.8537 | 90.73131 | 90.7315 | 0.9999979
Amine-MOF-FE | 16.329 | 0.0729 | 18.63 | 0.2 | 298 | 7.953729 | 25 | 9 | 6.7711 | 91.14468 | 91.1445 | 1.000002
Amine-MOF-FE | 16.329 | 0.0729 | 18.63 | 0.2 | 298 | 10.05913 | 25 | 9 | 5.2417 | 98.79173 | 98.7915 | 1.000002
Amine-MOF-FE | 16.329 | 0.0729 | 18.63 | 0.2 | 298 | 12.13111 | 25 | 9 | 5.0763 | 99.61844 | 99.6185 | 0.9999994
Amine-MOF-FE | 16.329 | 0.0729 | 18.63 | 0.2 | 298 | 15.13882 | 25 | 9 | 4.8696 | 100.6518 | 100.652 | 0.9999983
Amine-MOF-FE | 16.329 | 0.0729 | 18.63 | 0.2 | 298 | 17.9126 | 25 | 9 | 4.7043 | 101.4785 | 101.4785 | 1
Amine-MOF-FE | 16.329 | 0.0729 | 18.63 | 0.2 | 298 | 24.12854 | 25 | 9 | 4.3736 | 103.1319 | 103.132 | 0.9999995
MOF-Fe | 447.59 | 0.3652 | 3.2641 | 0.2 | 298 | 24 | 20 | 9 | 5.14 | 74.68152 | 74.3 | 1.005135
MOF-Fe | 447.59 | 0.3652 | 3.2641 | 0.4 | 298 | 24 | 20 | 9 | 0.8 | 48.08917 | 48 | 1.001858
MOF-Fe | 448.59 | 0.3652 | 3.2641 | 0.6 | 298 | 24 | 20 | 9 | 0.2 | 32.96179 | 33 | 0.998842
MOF-Fe | 448.59 | 0.3652 | 3.2641 | 0.8 | 298 | 24 | 20 | 9 | 0 | 25.79618 | 25 | 1.031847
MOF-Fe | 447.59 | 0.3652 | 3.2641 | 1 | 298 | 24 | 20 | 9 | 0 | 20.85987 | 20 | 1.042994
Amine-MOF-FE | 16.329 | 0.0729 | 18.63 | 0.2 | 298 | 24 | 20 | 9 | 2.9 | 85.82802 | 85.5 | 1.003836
Amine-MOF-FE | 16.329 | 0.0729 | 18.63 | 0.4 | 298 | 24 | 20 | 9 | 0.04 | 48.88535 | 49.9 | 0.9796664
Amine-MOF-FE | 16.329 | 0.0729 | 18.63 | 0.6 | 298 | 24 | 20 | 9 | 0.02 | 32.96179 | 33.3 | 0.9898434
Amine-MOF-FE | 16.329 | 0.0729 | 18.63 | 0.8 | 298 | 24 | 20 | 9 | 0 | 24.20382 | 25 | 0.9681529
MOF-Fe | 447.59 | 0.3652 | 3.2641 | 0.8 | 298 | 24 | 20 | 9 | 0.9571616 | 23.12223 | 23.80355 | 0.9713773
MOF-Fe | 447.59 | 0.3652 | 3.2641 | 0.8 | 298 | 24 | 50 | 9 | 7.983829 | 52.66225 | 52.52021 | 1.002704
MOF-Fe | 447.59 | 0.3652 | 3.2641 | 0.8 | 298 | 24 | 100 | 9 | 25.95145 | 94.51293 | 92.56069 | 1.021091
MOF-Fe | 447.59 | 0.3652 | 3.2641 | 0.8 | 298 | 24 | 150 | 9 | 50.32706 | 122.5678 | 124.5912 | 0.9837601
MOF-Fe | 447.59 | 0.3652 | 3.2641 | 0.8 | 298 | 24 | 200 | 9 | 100.3847 | 130.797 | 124.5191 | 1.050417
Amine-MOF-FE | 16.329 | 0.0729 | 18.63 | 0.4 | 298 | 24 | 20 | 9 | 1.9693 | 43.77159 | 45.07675 | 0.9710457
Amine-MOF-FE | 16.329 | 0.0729 | 18.63 | 0.4 | 298 | 24 | 50 | 9 | 3.88264 | 111.876 | 115.2934 | 0.9703588
Amine-MOF-FE | 16.329 | 0.0729 | 18.63 | 0.4 | 298 | 24 | 100 | 9 | 22.64504 | 185.7938 | 193.3874 | 0.9607335
Amine-MOF-FE | 16.329 | 0.0729 | 18.63 | 0.4 | 298 | 24 | 150 | 9 | 68.63832 | 205.6317 | 203.4042 | 1.010951
Amine-MOF-FE | 16.329 | 0.0729 | 18.63 | 0.4 | 298 | 24 | 200 | 9 | 89.77947 | 293.2891 | 275.5513 | 1.064372
ZIF-8 | 1007.4 |  | 0.34 | 0.5 | 293 | 0.5 | 5.979696 | 7 | 1.002967 | 9.953457 | 9.953457 | 1 | https://doi.org/10.1039/C6RA23870J
ZIF-8 | 1007.4 |  | 0.34 | 0.5 | 293 | 0.5 | 9.58583 | 7 | 1.527609 | 16.11644 | 16.11644 | 1
ZIF-8 | 1007.4 |  | 0.34 | 0.5 | 293 | 0.5 | 11.214431 | 7 | 2.085096 | 18.25867 | 18.25867 | 1
ZIF-8 | 1007.4 |  | 0.34 | 0.5 | 293 | 0.5 | 12.660895 | 7 | 2.611697 | 20.0984 | 20.0984 | 1
ZIF-8 | 1007.4 |  | 0.34 | 0.5 | 293 | 0.5 | 17.892843 | 7 | 5.693126 | 24.39944 | 24.39943 | 1
ZIF-8 | 1007.4 |  | 0.34 | 0.5 | 293 | 0.5 | 20.178259 | 7 | 6.800778 | 26.75496 | 26.75496 | 1
CCB-MOF | 52.36 |  | 23.31 | 0.6 | 298 | 1 | 9.406290274 | 7 | 0.1984726 | 15.34636 | 15.34636 | 1 | https://doi.org/10.1016/j.molliq.2025.128669
CCB-MOF | 52.36 |  | 23.31 | 0.6 | 298 | 1 | 19.12307 | 7 | 0.3664124 | 31.2611 | 31.2611 | 1
CCB-MOF | 52.36 |  | 23.31 | 0.6 | 298 | 1 | 29.18347 | 7 | 0.3664124 | 48.02842 | 48.02842 | 1
CCB-MOF | 52.36 |  | 23.31 | 0.6 | 298 | 1 | 39.25892 | 7 | 1.40458 | 63.09057 | 63.09057 | 1
CCB-MOF | 52.36 |  | 23.31 | 0.6 | 298 | 1 | 49.04671 | 7 | 3.007633 | 76.73179 | 76.73179 | 1
CCB-MOF | 52.36 |  | 23.31 | 0.6 | 298 | 1 | 59.16302 | 7 | 3.404579 | 92.93073 | 92.93073 | 1
CCB-MOF | 52.36 |  | 23.31 | 0.6 | 298 | 1 | 69.57179 | 7 | 4.946565 | 107.7087 | 107.7087 | 1
CCB-MOF | 52.36 |  | 23.31 | 0.6 | 298 | 1 | 79.33418 | 7 | 6.183206 | 121.9183 | 121.9183 | 1
CCB-MOF | 52.36 |  | 23.31 | 0.6 | 298 | 1 | 89.47587 | 7 | 6.946565 | 137.5488 | 137.5488 | 1
CCB-MOF | 52.36 |  | 23.31 | 0.6 | 298 | 1 | 99.07787 | 7 | 8.534351 | 150.9059 | 150.9059 | 1
CCB-MOF | 52.36 |  | 23.31 | 0.6 | 298 | 1 | 5.718228757 | 7 | 0.3957824 | 8.870744 | 8.870744 | 1
CCB-MOF | 52.36 |  | 23.31 | 0.6 | 298 | 1 | 5.473507237 | 7 | 0.4290342 | 8.407455 | 8.407455 | 1
CCB-MOF | 52.36 |  | 23.31 | 0.6 | 298 | 1 | 5.284109623 | 7 | 0.4478212 | 8.060481 | 8.060481 | 1
CCB-MOF | 52.36 |  | 23.31 | 0.6 | 298 | 1 | 5.046554228 | 7 | 0.4978388 | 7.581192 | 7.581192 | 1
CCB-MOF | 52.36 |  | 23.31 | 0.6 | 298 | 1 | 4.871451157 | 7 | 0.5850052 | 7.144077 | 7.144077 | 1
CCB-MOF | 52.36 |  | 23.31 | 0.6 | 298 | 1 | 4.609945761 | 7 | 0.6168106 | 6.655225 | 6.655225 | 1
CCB-MOF | 52.36 |  | 23.31 | 0.6 | 298 | 1 | 4.513586438 | 7 | 0.8712598 | 6.070544 | 6.070544 | 1
CCB-MOF | 52.36 |  | 23.31 | 0.6 | 298 | 1 | 4.788917807 | 7 | 1.517109 | 5.453014 | 5.453014 | 1
CCB-MOF | 52.36 |  | 23.31 | 0.6 | 298 | 1 | 4.260234144 | 7 | 1.517109 | 4.571875 | 4.571875 | 1
CCB-MOF | 52.36 |  | 23.31 | 0.6 | 298 | 1 | 3.955431531 | 7 | 1.913128 | 3.403839 | 3.403839 | 1
MIL-88B(Fe) | 28.37 | 0.248 | 6.20 | 1 | 298 | 2 | 5 | 3.023055 | 3.665315968 | 1.334684 | 1.334684032 | 1 | https://doi.org/10.3390/chemistry6020015
MIL-88B(Fe) | 28.37 | 0.248 | 6.20 | 1 | 298 | 2 | 5 | 4.997119 | 2.825770276 | 2.17423 | 2.174229724 | 1
MIL-88B(Fe) | 28.37 | 0.248 | 6.20 | 1 | 298 | 2 | 5 | 7.043228 | 1.725283564 | 3.274716 | 3.274716436 | 1
MIL-88B(Fe) | 28.37 | 0.248 | 6.20 | 1 | 298 | 2 | 5 | 9.01729 | 0.840356609 | 4.159643 | 4.159643391 | 1
MIL-88B(Fe) | 28.37 | 0.248 | 6.20 | 1 | 298 | 2 | 5 | 12 | 1.708265779 | 3.291734 | 3.291734221 | 1
MIL-88B(Fe) | 28.37 | 0.248 | 6.20 | 1 | 298 | 3 | 5.545094478 | 9 | 0.1187477 | 5.426347 | 5.426347 | 1
MIL-88B(Fe) | 28.37 | 0.248 | 6.20 | 1 | 298 | 3 | 11.60533 | 9 | 0.2874952 | 11.31784 | 11.31784 | 1
MIL-88B(Fe) | 28.37 | 0.248 | 6.20 | 1 | 298 | 3 | 17.24155 | 9 | 0.9624978 | 16.27905 | 16.27905 | 1
MIL-88B(Fe) | 28.37 | 0.248 | 6.20 | 1 | 298 | 3 | 63.12461 | 9 | 4.674998 | 58.44961 | 58.44961 | 1
MIL-88B(Fe) | 28.37 | 0.248 | 6.20 | 1 | 298 | 3 | 197.9655 | 9 | 35.95 | 162.0155 | 162.0155 | 1
Ni-Co-MOF@MAC | 292.15 | 0.4292 | 5.876 | 1 | 298 | 1 | 50 | 1.997439 | 10.88557989 | 39.11442 | 39.11442011 | 1 | https://doi.org/10.1002/wer.1481
Ni-Co-MOF@MAC | 292.15 | 0.4292 | 5.876 | 1 | 298 | 1 | 50 | 3.948784 | 9.85109766 | 40.1489 | 40.14890234 | 1
Ni-Co-MOF@MAC | 292.15 | 0.4292 | 5.876 | 1 | 298 | 1 | 50 | 6.007683 | 6.93573676 | 43.06426 | 43.06426324 | 1
Ni-Co-MOF@MAC | 292.15 | 0.4292 | 5.876 | 1 | 298 | 1 | 50 | 8.035852 | 6.18338547 | 43.81661 | 43.81661453 | 1
Ni-Co-MOF@MAC | 292.15 | 0.4292 | 5.876 | 1 | 298 | 1 | 50 | 10.01793 | 5.54858905 | 44.45141 | 44.45141095 | 1
Ni-Co-Cu-MOF@MAC | 292.27 | 0.4304 | 5.8906 | 1 | 298 | 1 | 50 | 1.966709 | 8.25235084 | 41.74765 | 41.74764916 | 1
Ni-Co-Cu-MOF@MAC | 292.27 | 0.4304 | 5.8906 | 1 | 298 | 1 | 50 | 3.994878 | 7.9937305 | 42.00627 | 42.0062695 | 1
Ni-Co-Cu-MOF@MAC | 292.27 | 0.4304 | 5.8906 | 1 | 298 | 1 | 50 | 6.084508 | 7.14733587 | 42.85266 | 42.85266413 | 1
Ni-Co-Cu-MOF@MAC | 292.27 | 0.4304 | 5.8906 | 1 | 298 | 1 | 50 | 7.989757 | 5.87774302 | 44.12226 | 44.12225698 | 1
Ni-Co-Cu-MOF@MAC | 292.27 | 0.4304 | 5.8906 | 1 | 298 | 1 | 50 | 10.01793 | 5.38401296 | 44.61599 | 44.61598704 | 1
Ni-Co-MOF@MAC | 292.15 | 0.4292 | 5.876 | 1 | 298 | 3 | 9.852139011 | 6 | 0.9278327 | 8.924306 | 8.924306 | 1
Ni-Co-MOF@MAC | 292.15 | 0.4292 | 5.876 | 1 | 298 | 3 | 30.2024849 | 6 | 5.979389 | 24.2231 | 24.2231 | 1
Ni-Co-MOF@MAC | 292.15 | 0.4292 | 5.876 | 1 | 298 | 3 | 67.90158982 | 6 | 23.91752 | 43.98407 | 43.98407 | 1
Ni-Co-MOF@MAC | 292.15 | 0.4292 | 5.876 | 1 | 298 | 3 | 112.9659 | 6 | 54.63918 | 58.32669 | 58.32669 | 1
Ni-Co-Cu-MOF@MAC | 292.27 | 0.4304 | 5.8906 | 1 | 298 | 3 | 17.09862 | 6 | 0.2061864 | 16.89243 | 16.89243 | 1
Ni-Co-Cu-MOF@MAC | 292.27 | 0.4304 | 5.8906 | 1 | 298 | 3 | 43.46778 | 6 | 2.989688 | 40.47809 | 40.47809 | 1
Ni-Co-Cu-MOF@MAC | 292.27 | 0.4304 | 5.8906 | 1 | 298 | 3 | 76.37820407 | 6 | 14.22681 | 62.1514 | 62.1514 | 1
Ni-Co-Cu-MOF@MAC | 292.27 | 0.4304 | 5.8906 | 1 | 298 | 3 | 103.1276892 | 6 | 34.12371 | 69.00398 | 69.00398 | 1
Ni₈–NiL₁ | 880.8 | 0.193 | 0.93 | 0.2 | 298 | 36 | 150.036791 | 7 | 1.788382 | 741.242 | 741.242 | 1 | https://doi.org/10.1039/d3nj03052k
Ni₈–NiL₁ | 880.8 | 0.193 | 0.93 | 0.2 | 298 | 36 | 249.467638 | 7 | 84.05362 | 827.0701 | 827.0701 | 1
Ni₈–NiL₁ | 880.8 | 0.193 | 0.93 | 0.2 | 298 | 36 | 300.640764 | 7 | 128.3159 | 861.6242 | 861.6242 | 1
Ni₈–NiL₁ | 880.8 | 0.193 | 0.93 | 0.2 | 298 | 36 | 349.030981 | 7 | 173.9195 | 875.5573 | 875.5573 | 1
Ni₈–NiL₁ | 880.8 | 0.193 | 0.93 | 0.2 | 298 | 36 | 449.395507 | 7 | 271.386 | 890.0478 | 890.0478 | 1
Ni₈–NiL₁ | 880.8 | 0.193 | 0.93 | 0.2 | 298 | 36 | 175.493996 | 7 | 17.43667 | 790.2866 | 790.2866 | 1
Ni₈–CuL₁ | 907.8 | 0.183 | 0.87 | 0.2 | 298 | 36 | 149.475756 | 7 | 0.447087 | 745.1433 | 745.1433 | 1
Ni₈–CuL₁ | 907.8 | 0.183 | 0.87 | 0.2 | 298 | 36 | 175.937368 | 7 | 16.54246 | 796.9745 | 796.9745 | 1
Ni₈–CuL₁ | 907.8 | 0.183 | 0.87 | 0.2 | 298 | 36 | 247.67312 | 7 | 80.02981 | 838.2166 | 838.2166 | 1
Ni₈–CuL₁ | 907.8 | 0.183 | 0.87 | 0.2 | 298 | 36 | 299.407251 | 7 | 125.6334 | 868.8694 | 868.8694 | 1
Ni₈–CuL₁ | 907.8 | 0.183 | 0.87 | 0.2 | 298 | 36 | 350.924622 | 7 | 173.4724 | 887.2611 | 887.2611 | 1
Ni₈–CuL₁ | 907.8 | 0.183 | 0.87 | 0.2 | 298 | 36 | 449.620893 | 7 | 272.2801 | 886.7038 | 886.7038 | 1
Ni₈–CuL₂ | 908.6 | 0.384 | 1.01 | 0.2 | 298 | 36 | 225.853527 | 7 | 49.62741 | 881.1306 | 881.1306 | 1
Ni₈–CuL₂ | 908.6 | 0.384 | 1.01 | 0.2 | 298 | 36 | 275.342339 | 7 | 89.41877 | 929.6178 | 929.6178 | 1
Ni₈–CuL₂ | 908.6 | 0.384 | 1.01 | 0.2 | 298 | 36 | 350.202793 | 7 | 154.2474 | 979.7771 | 979.7771 | 1
Ni₈–CuL₂ | 908.6 | 0.384 | 1.01 | 0.2 | 298 | 36 | 400.034622 | 7 | 197.1684 | 1014.331 | 1014.331 | 1
Ni₈–CuL₂ | 908.6 | 0.384 | 1.01 | 0.2 | 298 | 36 | 452.017627 | 7 | 252.1609 | 999.2834 | 999.2834 | 1
Ni₈–CuL₂ | 908.6 | 0.384 | 1.01 | 0.2 | 298 | 36 | 499.075172 | 7 | 299.5529 | 997.6115 | 997.6115 | 1
PCN-220 | 2336 |  | 3.2 | 1 | 298 | 1 | 397.9206 | 9 | 14.45108 | 383.4695 | 383.4695 | 1 | https://doi.org/10.1039/c7ra01647f
PCN-220 | 2336 |  | 3.2 | 1 | 298 | 1 | 500.0449041 | 9 | 25.49447 | 474.5504 | 474.5504 | 1
PCN-220 | 2336 |  | 3.2 | 1 | 298 | 1 | 601.3109 | 9 | 40.26106 | 561.0498 | 561.0498 | 1
PCN-220 | 2336 |  | 3.2 | 1 | 298 | 1 | 700.1888 | 9 | 49.09938 | 651.0894 | 651.0894 | 1
PCN-220 | 2336 |  | 3.2 | 1 | 298 | 1 | 800.0268 | 9 | 84.25486 | 715.7719 | 715.7719 | 1
PCN-220 | 2336 |  | 3.2 | 1 | 298 | 1 | 896.838307 | 9 | 138.6992 | 758.1391 | 758.1391 | 1
PCN-220 | 2336 |  | 3.2 | 1 | 298 | 1 | 1000.551 | 9 | 175.5094 | 825.0413 | 825.0413 | 1
PCN-220 | 2336 |  | 3.2 | 1 | 308 | 1 | 397.7219 | 9 | 14.25237 | 383.4695 | 383.4695 | 1
PCN-220 | 2336 |  | 3.2 | 1 | 308 | 1 | 497.6824 | 9 | 26.33159 | 471.3508 | 471.3508 | 1
PCN-220 | 2336 |  | 3.2 | 1 | 308 | 1 | 598.3335 | 9 | 42.94843 | 555.3851 | 555.3851 | 1
PCN-220 | 2336 |  | 3.2 | 1 | 308 | 1 | 700.966 | 9 | 55.35939 | 645.6066 | 645.6066 | 1
PCN-220 | 2336 |  | 3.2 | 1 | 308 | 1 | 800.0892 | 9 | 96.32159 | 703.7676 | 703.7676 | 1
PCN-220 | 2336 |  | 3.2 | 1 | 308 | 1 | 901.6677119 | 9 | 163.7698 | 737.8979 | 737.8979 | 1
PCN-220 | 2336 |  | 3.2 | 1 | 308 | 1 | 1003.073 | 9 | 186.3622 | 816.7111 | 816.7111 | 1
PCN-220 | 2336 |  | 3.2 | 1 | 318 | 1 | 400.6116 | 9 | 17.14212 | 383.4695 | 383.4695 | 1
PCN-220 | 2336 |  | 3.2 | 1 | 318 | 1 | 498.3394555 | 9 | 34.89375 | 463.4457 | 463.4457 | 1
PCN-220 | 2336 |  | 3.2 | 1 | 318 | 1 | 599.1324 | 9 | 48.42422 | 550.7082 | 550.7082 | 1
PCN-220 | 2336 |  | 3.2 | 1 | 318 | 1 | 702.4562 | 9 | 73.02263 | 629.4336 | 629.4336 | 1
PCN-220 | 2336 |  | 3.2 | 1 | 318 | 1 | 802.2725365 | 9 | 127.6422 | 674.6304 | 674.6304 | 1
PCN-220 | 2336 |  | 3.2 | 1 | 318 | 1 | 904.7225686 | 9 | 175.5094 | 729.2132 | 729.2132 | 1
PCN-220 | 2336 |  | 3.2 | 1 | 318 | 1 | 1004.114 | 9 | 244.6919 | 759.4224 | 759.4224 | 1
Ce(III)-doped UiO-66 | 1135 |  |  | 0.2 | 298 | 24 | 201.1494 | 7 | 140.2548 | 304.473305 | 304.4733 | 1 | https://doi.org/10.1039/c8dt00217g
Ce(III)-doped UiO-66 | 1135 |  |  | 0.2 | 298 | 24 | 301.7241 | 7 | 141.7834 | 799.7035375 | 799.7035 | 1
Ce(III)-doped UiO-66 | 1135 |  |  | 0.2 | 298 | 24 | 400.1437 | 7 | 144.2675 | 1279.381 | 1279.381 | 1
Ce(III)-doped UiO-66 | 1135 |  |  | 0.2 | 298 | 24 | 500.7184 | 7 | 144.8408 | 1779.38836 | 1779.388 | 1
Ce(III)-doped UiO-66 | 1135 |  |  | 0.2 | 298 | 24 | 19.46875113 | 7 | 5.488157 | 69.90297 | 69.90297 | 1
Ce(III)-doped UiO-66 | 1135 |  |  | 0.2 | 298 | 24 | 49.45274243 | 7 | 28.63721 | 104.0777 | 104.0777 | 1
Ce(III)-doped UiO-66 | 1135 |  |  | 0.2 | 298 | 24 | 100.1177 | 7 | 73.70987 | 132.0389 | 132.0389 | 1
Ce(III)-doped UiO-66 | 1135 |  |  | 0.2 | 298 | 24 | 195.8994 | 7 | 169.1809 | 133.5921 | 133.5921 | 1
Ce(III)-doped UiO-66 | 1135 |  |  | 0.2 | 298 | 24 | 303.3016 | 7 | 275.3404 | 139.8059 | 139.8059 | 1
Ce(III)-doped UiO-66 | 1135 |  |  | 0.2 | 298 | 24 | 404.6817319 | 7 | 377.3419 | 136.6991 | 136.6991 | 1
Ce(III)-doped UiO-66 | 1135 |  |  | 0.2 | 298 | 24 | 492.5919 | 7 | 465.5628 | 135.1456 | 135.1456 | 1
Cu-BTC | 1189.81 | 0.43 | 2 | 0.4 | 303 | 24 | 9.631813483 | 7 | 0.708234 | 22.30895 | 22.30895 | 1 | http://dx.doi.org/10.1080/19443994.2014.988654
Cu-BTC | 1189.81 | 0.43 | 2 | 0.4 | 303 | 24 | 17.94915 | 7 | 2.560533 | 38.47155 | 38.47155 | 1
Cu-BTC | 1189.81 | 0.43 | 2 | 0.4 | 303 | 24 | 36.56377 | 7 | 8.062953 | 71.25204 | 71.25204 | 1
Cu-BTC | 1189.81 | 0.43 | 2 | 0.4 | 303 | 24 | 49.28068 | 7 | 12.58475 | 91.73984 | 91.73984 | 1
Cu-BTC | 1189.81 | 0.43 | 2 | 0.4 | 303 | 24 | 58.19033329 | 7 | 17.48789 | 101.7561 | 101.7561 | 1
Cu-BTC | 1189.81 | 0.43 | 2 | 0.4 | 303 | 24 | 68.9141584 | 7 | 24.84261 | 110.1789 | 110.1789 | 1
Cu-BTC | 1189.81 | 0.43 | 2 | 0.4 | 303 | 24 | 78.30561501 | 7 | 33.23244 | 112.6829 | 112.6829 | 1
Cu-BTC | 1189.81 | 0.43 | 2 | 0.4 | 303 | 24 | 84.6096467 | 7 | 38.62591 | 114.9594 | 114.9594 | 1
Cu-BTC | 1189.81 | 0.43 | 2 | 0.4 | 303 | 24 | 90.96582876 | 7 | 44.89103 | 115.187 | 115.187 | 1
Cu-BTC | 1189.81 | 0.43 | 2 | 0.4 | 313 | 24 | 10.70582 | 7 | 0.8716718 | 24.58537 | 24.58537 | 1
Cu-BTC | 1189.81 | 0.43 | 2 | 0.4 | 313 | 24 | 19.46132 | 7 | 2.342616 | 42.79675 | 42.79675 | 1
Cu-BTC | 1189.81 | 0.43 | 2 | 0.4 | 313 | 24 | 29.74146 | 7 | 5.611379 | 60.32521 | 60.32521 | 1
Cu-BTC | 1189.81 | 0.43 | 2 | 0.4 | 313 | 24 | 49.37792882 | 7 | 10.40557 | 97.4309 | 97.4309 | 1
Cu-BTC | 1189.81 | 0.43 | 2 | 0.4 | 313 | 24 | 59.61762728 | 7 | 15.0908 | 111.3171 | 111.3171 | 1
Cu-BTC | 1189.81 | 0.43 | 2 | 0.4 | 313 | 24 | 70.77574343 | 7 | 23.42615 | 118.374 | 118.374 | 1
Cu-BTC | 1189.81 | 0.43 | 2 | 0.4 | 313 | 24 | 80.89410696 | 7 | 32.36077 | 121.3333 | 121.3333 | 1
Cu-BTC | 1189.81 | 0.43 | 2 | 0.4 | 313 | 24 | 93.86097582 | 7 | 45.05447 | 122.0163 | 122.0163 | 1
Cu-BTC | 1189.81 | 0.43 | 2 | 0.4 | 323 | 24 | 11.83508 | 7 | 0.8171912 | 27.54472 | 27.54472 | 1
Cu-BTC | 1189.81 | 0.43 | 2 | 0.4 | 323 | 24 | 19.19047 | 7 | 1.525425 | 44.16261 | 44.16261 | 1
Cu-BTC | 1189.81 | 0.43 | 2 | 0.4 | 323 | 24 | 33.38528 | 7 | 5.066585 | 70.79675 | 70.79675 | 1
Cu-BTC | 1189.81 | 0.43 | 2 | 0.4 | 323 | 24 | 49.1273 | 7 | 8.880144 | 100.6179 | 100.6179 | 1
Cu-BTC | 1189.81 | 0.43 | 2 | 0.4 | 323 | 24 | 58.27664132 | 7 | 12.74819 | 113.8211 | 113.8211 | 1
Cu-BTC | 1189.81 | 0.43 | 2 | 0.4 | 323 | 24 | 68.92885502 | 7 | 19.66707 | 123.1545 | 123.1545 | 1
Cu-BTC | 1189.81 | 0.43 | 2 | 0.4 | 323 | 24 | 79.25033171 | 7 | 27.62106 | 129.0732 | 129.0732 | 1
Cu-BTC | 1189.81 | 0.43 | 2 | 0.4 | 323 | 24 | 87.93278053 | 7 | 35.57506 | 130.8943 | 130.8943 | 1
Cu-BTC | 1189.81 | 0.43 | 2 | 0.4 | 323 | 24 | 96.14049634 | 7 | 43.96489 | 130.439 | 130.439 | 1
Cu-BTC | 1189.81 | 0.43 | 2 | 0.4 | 323 | 24 | 50 | 4 | 26.7741878 | 58.06453 | 58.0645305 | 1
Cu-BTC | 1189.81 | 0.43 | 2 | 0.4 | 323 | 24 | 50 | 4.985255 | 11.29032394 | 96.77419 | 96.77419015 | 1
Cu-BTC | 1189.81 | 0.43 | 2 | 0.4 | 323 | 24 | 50 | 6.171582 | 7.41934976 | 106.4516 | 106.4516256 | 1
Cu-BTC | 1189.81 | 0.43 | 2 | 0.4 | 323 | 24 | 50 | 6.995979 | 2.25807276 | 119.3548 | 119.3548181 | 1
Cu-BTC | 1189.81 | 0.43 | 2 | 0.4 | 323 | 24 | 50 | 7.947722 | 2.68817372 | 118.2796 | 118.2795657 | 1
Cu-BTC | 1189.81 | 0.43 | 2 | 0.4 | 323 | 24 | 50 | 9 | 2.25807276 | 119.3548 | 119.3548181 | 1
In-MOF | 67.1 | 0.26 | 3.37 | 1 | 298 | 0.75 | 4.0269 | 7 | 0.2021563 | 3.824743 | 3.824744 | 0.9999998 | https://doi.org/10.1007/s11164-023-05161-w
In-MOF | 67.1 | 0.26 | 3.37 | 1 | 298 | 0.75 | 6.0348 | 7 | 0.3234498 | 5.71134 | 5.71135 | 0.9999983
In-MOF | 67.1 | 0.26 | 3.37 | 1 | 298 | 0.75 | 8.0356 | 7 | 0.2830191 | 7.752577 | 7.752581 | 0.9999995
In-MOF | 67.1 | 0.26 | 3.37 | 1 | 298 | 0.75 | 10.1363 | 7 | 0.4043126 | 9.731959 | 9.731987 | 0.9999971
In-MOF | 67.1 | 0.26 | 3.37 | 1 | 298 | 0.75 | 15.0847 | 7 | 0.4043126 | 14.68041 | 14.68039 | 1.000002
In-MOF | 67.1 | 0.26 | 3.37 | 1 | 298 | 0.75 | 19.9967 | 7 | 2.749326 | 17.24742 | 17.24737 | 1.000003
In-MOF | 67.1 | 0.26 | 3.37 | 1 | 298 | 0.75 | 25.0031 | 7 | 7.601077 | 17.40206 | 17.40202 | 1.000002
In-MOF | 67.1 | 0.26 | 3.37 | 1 | 298 | 0.75 | 30.0095 | 7 | 12.45283 | 17.5567 | 17.55667 | 1.000002
In-MOF | 67.1 | 0.26 | 3.37 | 1 | 298 | 0.75 | 34.897 | 7 | 17.06199 | 17.83505 | 17.83501 | 1.000003
In-MOF | 67.1 | 0.26 | 3.37 | 1 | 298 | 0.75 | 39.7084 | 7 | 21.87331 | 17.83505 | 17.83509 | 0.9999981
In-MOF | 67.1 | 0.26 | 3.37 | 1 | 298 | 0.75 | 44.9147 | 7 | 26.52291 | 18.39175 | 18.39179 | 0.9999979
In-MOF | 67.1 | 0.26 | 3.37 | 1 | 298 | 0.75 | 49.9829 | 7 | 31.37466 | 18.60825 | 18.60824 | 1
UiO-66 | 1585.5 | 0.82 | 1.04 | 1 | 298 | 24 | 4.963083752 |  | 2.857146 | 2.105938 | 2.105938 | 1 | https://doi.org/10.31258/Jamt.2.2.94-111
UiO-66 | 1585.5 | 0.82 | 1.04 | 1 | 298 | 24 | 14.81803417 |  | 9.090908 | 5.727127 | 5.727127 | 1
UiO-66 | 1585.5 | 0.82 | 1.04 | 1 | 298 | 24 | 30.06595602 |  | 19.87013 | 10.19583 | 10.19583 | 1
UiO-66 | 1585.5 | 0.82 | 1.04 | 1 | 298 | 24 | 50.0471827 |  | 35.15152 | 14.89567 | 14.89567 | 1
UiO-66-10%Al | 1145.953 | 1.34 | 2.33 | 1 | 298 | 24 | 5.157605517 |  | 0.00135288 | 5.156253 | 5.156253 | 1
UiO-66-10%Al | 1145.953 | 1.34 | 2.33 | 1 | 298 | 24 | 15.00338 |  | 0.003382187 | 15 | 15 | 1
UiO-66-10%Al | 1145.953 | 1.34 | 2.33 | 1 | 298 | 24 | 30.11466 |  | 0.1927847 | 29.92188 | 29.92188 | 1
UiO-66-10%Al | 1145.953 | 1.34 | 2.33 | 1 | 298 | 24 | 49.73758 |  | 0.5188275 | 49.21875 | 49.21875 | 1
UiO-66-30%Al | 769.011 | 0.39 | 1.01 | 1 | 298 | 24 | 4.97650412 |  | 0.05780369 | 4.9187 | 4.9187 | 1
UiO-66-30%Al | 769.011 | 0.39 | 1.01 | 1 | 298 | 24 | 15.31698 |  | 0.520231 | 14.79675 | 14.79675 | 1
UiO-66-30%Al | 769.011 | 0.39 | 1.01 | 1 | 298 | 24 | 29.88721 |  | 9.277458 | 20.60976 | 20.60976 | 1
UiO-66-30%Al | 769.011 | 0.39 | 1.01 | 1 | 298 | 24 | 50.04840746 |  | 22.08093 | 27.96748 | 27.96748 | 1
MOF‑199 | 1119.469 | 0.655 |  | 2 | 298 | 1.5 | 6.18838027 | 7.5 | 0.7749003 | 2.70674 | 2.70674 | 1 | https://doi.org/10.12911/22998993/173209
MOF‑199 | 1119.469 | 0.655 |  | 2 | 298 | 1.5 | 10.22917 | 7.5 | 1.766196 | 4.231487 | 4.231487 | 1
MOF‑199 | 1119.469 | 0.655 |  | 2 | 298 | 1.5 | 12.9627 | 7.5 | 2.581926 | 5.19039 | 5.19039 | 1
MOF‑199 | 1119.469 | 0.655 |  | 2 | 298 | 1.5 | 15.41759 | 7.5 | 3.395275 | 6.011157 | 6.011157 | 1
MOF‑199 | 1119.469 | 0.655 |  | 2 | 298 | 1.5 | 17.22821 | 7.5 | 3.997919 | 6.615146 | 6.615146 | 1
MOF‑199 | 1119.469 | 0.655 |  | 2 | 298 | 1.5 | 18.95463 | 7.5 | 4.762007 | 7.096309 | 7.096309 | 1
MOF‑199 | 1119.469 | 0.655 |  | 2 | 298 | 1.5 | 19.8534 | 7.5 | 5.293751 | 7.279822 | 7.279822 | 1
UiO-66 | 849 | 0.5 | 1.2 | 1 | 293 | 12 | 17.87482 |  | 7.444196 | 10.43062 | 10.43062 | 1 | https://doi.org/10.3390/molecules28052182
UiO-66 | 849 | 0.5 | 1.2 | 1 | 293 | 12 | 46.81352057 |  | 28.53601 | 18.27751 | 18.27751 | 1
UiO-66 | 849 | 0.5 | 1.2 | 1 | 293 | 12 | 101.5164 |  | 76.92308 | 24.5933 | 24.5933 | 1
UiO-66 | 849 | 0.5 | 1.2 | 1 | 293 | 12 | 197.8221 |  | 169.9752 | 27.84689 | 27.84689 | 1
UiO-66 | 849 | 0.5 | 1.2 | 1 | 293 | 12 | 298.325 |  | 267.9901 | 30.33493 | 30.33493 | 1
UiO-66 | 849 | 0.5 | 1.2 | 1 | 293 | 12 | 402.0682 |  | 370.9678 | 31.10048 | 31.10048 | 1
UiO-66 | 849 | 0.5 | 1.2 | 1 | 293 | 12 | 603.0607 |  | 571.9603 | 31.10048 | 31.10048 | 1
UiO-66 | 849 | 0.5 | 1.2 | 1 | 293 | 12 | 799.6647 |  | 767.99 | 31.67464 | 31.67464 | 1
UiO-66 | 849 | 0.5 | 1.2 | 1 | 293 | 12 | 1001.515 |  | 970.2232 | 31.29187 | 31.29187 | 1
UiO-66 | 849 | 0.5 | 1.2 | 1 | 303 | 12 | 17.40299 |  | 4.962797 | 12.44019 | 12.44019 | 1
UiO-66 | 849 | 0.5 | 1.2 | 1 | 303 | 12 | 46.62543492 |  | 27.29529 | 19.33014 | 19.33014 | 1
UiO-66 | 849 | 0.5 | 1.2 | 1 | 303 | 12 | 99.71152541 |  | 71.96033 | 27.7512 | 27.7512 | 1
UiO-66 | 849 | 0.5 | 1.2 | 1 | 303 | 12 | 194.8789 |  | 161.2904 | 33.58852 | 33.58852 | 1
UiO-66 | 849 | 0.5 | 1.2 | 1 | 303 | 12 | 294.2367 |  | 258.0645 | 36.17225 | 36.17225 | 1
UiO-66 | 849 | 0.5 | 1.2 | 1 | 303 | 12 | 400.7484 |  | 363.5235 | 37.22488 | 37.22488 | 1
UiO-66 | 849 | 0.5 | 1.2 | 1 | 303 | 12 | 598.4016 |  | 560.794 | 37.60766 | 37.60766 | 1
UiO-66 | 849 | 0.5 | 1.2 | 1 | 303 | 12 | 800.922 |  | 763.0272 | 37.89474 | 37.89474 | 1
UiO-66 | 849 | 0.5 | 1.2 | 1 | 303 | 12 | 1001.149 |  | 964.0197 | 37.12919 | 37.12919 | 1
UiO-66 | 849 | 0.5 | 1.2 | 1 | 313 | 12 | 20.56089 |  | 4.962797 | 15.59809 | 15.59809 | 1
UiO-66 | 849 | 0.5 | 1.2 | 1 | 313 | 12 | 48.64833332 |  | 22.33254 | 26.31579 | 26.31579 | 1
UiO-66 | 849 | 0.5 | 1.2 | 1 | 313 | 12 | 101.5463 |  | 65.75685 | 35.78947 | 35.78947 | 1
UiO-66 | 849 | 0.5 | 1.2 | 1 | 313 | 12 | 197.8553 |  | 157.5682 | 40.28708 | 40.28708 | 1
UiO-66 | 849 | 0.5 | 1.2 | 1 | 313 | 12 | 296.6424 |  | 253.1018 | 43.54067 | 43.54067 | 1
UiO-66 | 849 | 0.5 | 1.2 | 1 | 313 | 12 | 399.8148 |  | 354.8387 | 44.97608 | 44.97608 | 1
UiO-66 | 849 | 0.5 | 1.2 | 1 | 313 | 12 | 600.2331 |  | 555.8312 | 44.40192 | 44.40192 | 1
UiO-66 | 849 | 0.5 | 1.2 | 1 | 313 | 12 | 801.13 |  | 756.8238 | 44.30622 | 44.30622 | 1
UiO-66 | 849 | 0.5 | 1.2 | 1 | 313 | 12 | 1001.265 |  | 956.5757 | 44.68899 | 44.68899 | 1
Al₀₃Zr₀₇-UiO-66 | 1060 | 0.55 | 1.2 | 1 | 293 | 12 | 45.04896 |  | 2.191789 | 42.85717 | 42.85717 | 1
Al₀₃Zr₀₇-UiO-66 | 1060 | 0.55 | 1.2 | 1 | 293 | 12 | 93.97667 |  | 5.479451 | 88.49722 | 88.49722 | 1
Al₀₃Zr₀₇-UiO-66 | 1060 | 0.55 | 1.2 | 1 | 293 | 12 | 202.7255 |  | 62.46576 | 140.2597 | 140.2597 | 1
Al₀₃Zr₀₇-UiO-66 | 1060 | 0.55 | 1.2 | 1 | 293 | 12 | 296.1181641 |  | 140.274 | 155.8442 | 155.8442 | 1
Al₀₃Zr₀₇-UiO-66 | 1060 | 0.55 | 1.2 | 1 | 293 | 12 | 393.2167519 |  | 230.137 | 163.0798 | 163.0798 | 1
Al₀₃Zr₀₇-UiO-66 | 1060 | 0.55 | 1.2 | 1 | 293 | 12 | 592.7897487 |  | 421.9178 | 170.872 | 170.872 | 1
Al₀₃Zr₀₇-UiO-66 | 1060 | 0.55 | 1.2 | 1 | 293 | 12 | 793.3204244 |  | 623.5616 | 169.7588 | 169.7588 | 1
Al₀₃Zr₀₇-UiO-66 | 1060 | 0.55 | 1.2 | 1 | 293 | 12 | 993.3290027 |  | 823.0136 | 170.3154 | 170.3154 | 1
Al₀₃Zr₀₇-UiO-66 | 1060 | 0.55 | 1.2 | 1 | 303 | 12 | 100.673 |  | 4.383536 | 96.28944 | 96.28944 | 1
Al₀₃Zr₀₇-UiO-66 | 1060 | 0.55 | 1.2 | 1 | 303 | 12 | 195.1753146 |  | 47.12336 | 148.052 | 148.052 | 1
Al₀₃Zr₀₇-UiO-66 | 1060 | 0.55 | 1.2 | 1 | 303 | 12 | 298.7246634 |  | 116.1644 | 182.5603 | 182.5603 | 1
Al₀₃Zr₀₇-UiO-66 | 1060 | 0.55 | 1.2 | 1 | 303 | 12 | 395.909746 |  | 200.548 | 195.3618 | 195.3618 | 1
Al₀₃Zr₀₇-UiO-66 | 1060 | 0.55 | 1.2 | 1 | 303 | 12 | 596.1084496 |  | 387.9452 | 208.1633 | 208.1633 | 1
Al₀₃Zr₀₇-UiO-66 | 1060 | 0.55 | 1.2 | 1 | 303 | 12 | 799.944028 |  | 591.7808 | 208.1633 | 208.1633 | 1
Al₀₃Zr₀₇-UiO-66 | 1060 | 0.55 | 1.2 | 1 | 303 | 12 | 1001.571 |  | 794.5206 | 207.0501 | 207.0501 | 1
Al₀₃Zr₀₇-UiO-66 | 1060 | 0.55 | 1.2 | 1 | 313 | 12 | 194.2522 |  | 35.0685 | 159.1837 | 159.1837 | 1
Al₀₃Zr₀₇-UiO-66 | 1060 | 0.55 | 1.2 | 1 | 313 | 12 | 296.3738 |  | 88.7671 | 207.6067 | 207.6067 | 1
Al₀₃Zr₀₇-UiO-66 | 1060 | 0.55 | 1.2 | 1 | 313 | 12 | 403.6983522 |  | 165.4794 | 238.2189 | 238.2189 | 1
Al₀₃Zr₀₇-UiO-66 | 1060 | 0.55 | 1.2 | 1 | 313 | 12 | 599.4271504 |  | 353.9726 | 245.4546 | 245.4546 | 1
Al₀₃Zr₀₇-UiO-66 | 1060 | 0.55 | 1.2 | 1 | 313 | 12 | 796.6701112 |  | 552.3287 | 244.3414 | 244.3414 | 1
Al₀₃Zr₀₇-UiO-66 | 1060 | 0.55 | 1.2 | 1 | 313 | 12 | 1000.54 |  | 753.9726 | 246.5677 | 246.5677 | 1
MIL-125 | 470 | 0.43 | 3.62 | 0.8 | 303 | 2 | 7.383304574 |  | 0.8949771 | 8.110409 | 8.110409 | 1 | http://dx.doi.org/10.1021/acs.jced.6b01012
MIL-125 | 470 | 0.43 | 3.62 | 0.8 | 303 | 2 | 12.02181 |  | 3.273478 | 10.93541 | 10.93541 | 1
MIL-125 | 470 | 0.43 | 3.62 | 0.8 | 303 | 2 | 27.23846 |  | 16.81832 | 13.02518 | 13.02518 | 1
MIL-125 | 470 | 0.43 | 3.62 | 0.8 | 303 | 2 | 57.18146 |  | 45.97126 | 14.01275 | 14.01275 | 1
MIL-125 | 470 | 0.43 | 3.62 | 0.8 | 303 | 2 | 104.0235 |  | 93.2578 | 13.45715 | 13.45715 | 1
NH₂-MIL-125 | 1028 | 0.56 | 1.82 | 0.8 | 303 | 0.33 | 6.750659485 |  | 0.88265 | 7.335012 | 7.335012 | 1
NH₂-MIL-125 | 1028 | 0.56 | 1.82 | 0.8 | 303 | 0.33 | 11.23924 |  | 3.296257 | 9.928727 | 9.928727 | 1
NH₂-MIL-125 | 1028 | 0.56 | 1.82 | 0.8 | 303 | 0.33 | 26.07228 |  | 16.58667 | 11.85702 | 11.85702 | 1
NH₂-MIL-125 | 1028 | 0.56 | 1.82 | 0.8 | 303 | 0.33 | 54.66279822 |  | 44.40457 | 12.82278 | 12.82278 | 1
NH₂-MIL-125 | 1028 | 0.56 | 1.82 | 0.8 | 303 | 0.33 | 108.0705 |  | 97.22011 | 13.56294 | 13.56294 | 1
MIL-100/Cell | 294 | 0.3251 | 4.4194 | 0.2 | 298 | 0.166 | 50 | 7 | 25.38 | 123.1 | 123.1 | 1 | https://doi.org/10.1038/s41598-024-65531-1
MIL-100/Cell | 294 | 0.3251 | 4.4194 | 0.2 | 298 | 0.166 | 100 | 7 | 50.52 | 247.4 | 247.4 | 1
MIL-100/Cell | 294 | 0.3251 | 4.4194 | 0.2 | 298 | 0.166 | 150 | 7 | 75.8 | 371 | 371 | 1
MIL-100/Cell | 294 | 0.3251 | 4.4194 | 0.2 | 298 | 0.166 | 200 | 7 | 125.12 | 374.4 | 374.4 | 1
MIL-100/Cell | 294 | 0.3251 | 4.4194 | 0.2 | 298 | 0.166 | 250 | 7 | 174.78 | 376.1 | 376.1 | 1
MIL-100/Cell | 294 | 0.3251 | 4.4194 | 0.2 | 298 | 0.166 | 300 | 7 | 224.54 | 377.3 | 377.3 | 1
MIL-100/Cell | 294 | 0.3251 | 4.4194 | 0.2 | 298 | 0.166 | 150 | 2.989429 | 124.7664 | 126.1682 | 126.1682322 | 1
MIL-100/Cell | 294 | 0.3251 | 4.4194 | 0.2 | 298 | 0.166 | 150 | 4.987315 | 96.54204846 | 267.2898 | 267.2897577 | 1
MIL-100/Cell | 294 | 0.3251 | 4.4194 | 0.2 | 298 | 0.166 | 150 | 6.496829 | 75.79438646 | 371.0281 | 371.0280677 | 1
MIL-100/Cell | 294 | 0.3251 | 4.4194 | 0.2 | 298 | 0.166 | 150 | 9.027484 | 76.54205648 | 367.2897 | 367.2897176 | 1
MIL-100/Cell | 294 | 0.3251 | 4.4194 | 0.2 | 298 | 0.166 | 150 | 10.99577 | 76.91588258 | 365.4206 | 365.4205871 | 1
MIL-100/Cell | 294 | 0.3251 | 4.4194 | 0.2 | 298 | 0.166 | 150 | 13.03805 | 77.10279562 | 364.486 | 364.4860219 | 1
MIL-100/Cell | 294 | 0.3251 | 4.4194 | 0.2 | 298 | 0.166 | 2.377805176 | 6.5 | 0.769827 | 8.039891 | 8.039891 | 1
MIL-100/Cell | 294 | 0.3251 | 4.4194 | 0.2 | 298 | 0.166 | 3.087837187 | 6.5 | 0.9024438 | 10.92697 | 10.92697 | 1
MIL-100/Cell | 294 | 0.3251 | 4.4194 | 0.2 | 298 | 0.166 | 3.811321139 | 6.5 | 1.219786 | 12.95768 | 12.95768 | 1
MIL-100/Cell | 294 | 0.3251 | 4.4194 | 0.2 | 298 | 0.166 | 8.156490132 | 6.5 | 5.53959 | 13.0845 | 13.0845 | 1
MIL-100/Cell | 294 | 0.3251 | 4.4194 | 0.2 | 298 | 0.166 | 10.01873 | 6.5 | 7.389056 | 13.14838 | 13.14838 | 1
UiO-66-NH₂ | 1052 | 0.4843 | 1.8415 | 3 | 298 | 5 | 50 | 0.9765143 | 37.21655938 | 4.261147 | 4.261147 | 1 | https://doi.org/ 10.5004/dwt.2021.26725
UiO-66-NH₂ | 1052 | 0.4843 | 1.8415 | 3 | 298 | 5 | 50 | 1.990111 | 33.71974514 | 5.426752 | 5.42675162 | 1
UiO-66-NH₂ | 1052 | 0.4843 | 1.8415 | 3 | 298 | 5 | 50 | 2.954264 | 27.35668681 | 7.547771 | 7.547771 | 1
UiO-66-NH₂ | 1052 | 0.4843 | 1.8415 | 3 | 298 | 5 | 50 | 3.980222 | 25.52229484 | 8.159235 | 8.159235 | 1
UiO-66-NH₂ | 1052 | 0.4843 | 1.8415 | 3 | 298 | 5 | 50 | 4.969097 | 23.51592551 | 8.828025 | 8.82802483 | 1
UiO-66-NH₂ | 1052 | 0.4843 | 1.8415 | 3 | 298 | 5 | 50 | 5.982694 | 19.78981103 | 10.07006 | 10.07006299 | 1
UiO-66-NH₂ | 1052 | 0.4843 | 1.8415 | 3 | 298 | 5 | 50 | 6.971569 | 19.73248379 | 10.08917 | 10.08917207 | 1
UiO-66-NH₂ | 1052 | 0.4843 | 1.8415 | 3 | 298 | 5 | 50 | 7.960444 | 19.56050972 | 10.1465 | 10.14649676 | 1
UiO-66-NH₂ | 1052 | 0.4843 | 1.8415 | 3 | 298 | 5 | 50 | 8.949319 | 18.98726135 | 10.33758 | 10.33757955 | 1
UiO-66-NH₂ | 1052 | 0.4843 | 1.8415 | 3 | 298 | 5 | 50 | 9.975278 | 19.27388552 | 10.24204 | 10.24203816 | 1
UiO-66-NH₂ | 1052 | 0.4843 | 1.8415 | 3 | 298 | 5 | 48.94578 |  | 5.582143 | 14.45454 | 14.45454 | 1
UiO-66-NH₂ | 1052 | 0.4843 | 1.8415 | 3 | 298 | 5 | 99.8444312 |  | 29.50559 | 23.44628 | 23.44628 | 1
UiO-66-NH₂ | 1052 | 0.4843 | 1.8415 | 3 | 298 | 5 | 149.8102 |  | 64.99203 | 28.27273 | 28.27273 | 1
UiO-66-NH₂ | 1052 | 0.4843 | 1.8415 | 3 | 298 | 5 | 198.9968 |  | 103.2695 | 31.90909 | 31.90909 | 1
UiO-66-NH₂ | 1052 | 0.4843 | 1.8415 | 3 | 298 | 5 | 250.594 |  | 147.5279 | 34.35537 | 34.35537 | 1
UiO-66-NH₂ | 1052 | 0.4843 | 1.8415 | 3 | 298 | 5 | 301.1894 |  | 189.7927 | 37.13223 | 37.13223 | 1
UiO-66-NH₂ | 1052 | 0.4843 | 1.8415 | 3 | 308 | 5 | 50.90583 |  | 5.166914 | 15.2463 | 15.2463 | 1
UiO-66-NH₂ | 1052 | 0.4843 | 1.8415 | 3 | 308 | 5 | 99.74080216 |  | 24.64228 | 25.03284 | 25.03284 | 1
UiO-66-NH₂ | 1052 | 0.4843 | 1.8415 | 3 | 308 | 5 | 150.6439 |  | 55.64388 | 31.66667 | 31.66667 | 1
UiO-66-NH₂ | 1052 | 0.4843 | 1.8415 | 3 | 308 | 5 | 199.2127 |  | 90.22257 | 36.33005 | 36.33005 | 1
UiO-66-NH₂ | 1052 | 0.4843 | 1.8415 | 3 | 308 | 5 | 249.5887 |  | 128.7759 | 40.27094 | 40.27094 | 1
UiO-66-NH₂ | 1052 | 0.4843 | 1.8415 | 3 | 308 | 5 | 301.7851 |  | 172.8935 | 42.96388 | 42.96388 | 1
UiO-66-NH₂ | 1052 | 0.4843 | 1.8415 | 3 | 318 | 5 | 50.28586 |  | 3.482978 | 15.60096 | 15.60096 | 1
UiO-66-NH₂ | 1052 | 0.4843 | 1.8415 | 3 | 318 | 5 | 98.43400725 |  | 18.96285 | 26.49038 | 26.49038 | 1
UiO-66-NH₂ | 1052 | 0.4843 | 1.8415 | 3 | 318 | 5 | 148.9685 |  | 47.21364 | 33.91827 | 33.91827 | 1
UiO-66-NH₂ | 1052 | 0.4843 | 1.8415 | 3 | 318 | 5 | 198.6682 |  | 84.36534 | 38.10096 | 38.10096 | 1
UiO-66-NH₂ | 1052 | 0.4843 | 1.8415 | 3 | 318 | 5 | 250.303 |  | 123.452 | 42.28365 | 42.28365 | 1
UiO-66-NH₂ | 1052 | 0.4843 | 1.8415 | 3 | 318 | 5 | 299.8536 |  | 163.6997 | 45.38462 | 45.38462 | 1
HKUST-1(RT) | 666.65 | 0.311 | 3.06 | 0.5 |  | 0.5 | 34.6561148 | 7 | 12.66271 | 43.98682 | 43.98682 | 1 | https://doi.org/10.1007/s11664-025-12395-4
HKUST-1(RT) | 666.65 | 0.311 | 3.06 | 0.5 |  | 0.5 | 50.58098318 | 7 | 19.52662 | 62.10873 | 62.10873 | 1
HKUST-1(RT) | 666.65 | 0.311 | 3.06 | 0.5 |  | 0.5 | 70.02099539 | 7 | 30.1775 | 79.68698 | 79.68698 | 1
HKUST-1(RT) | 666.65 | 0.311 | 3.06 | 0.5 |  | 0.5 | 99.63302489 | 7 | 49.82248 | 99.62109 | 99.62109 | 1
HKUST-1(RT) | 666.65 | 0.311 | 3.06 | 0.5 |  | 0.5 | 138.8438 | 7 | 79.88165 | 117.9242 | 117.9242 | 1
HKUST-1(RT) | 666.65 | 0.311 | 3.06 | 0.5 |  | 0.5 | 149.1267 | 7 | 89.3491 | 119.5552 | 119.5552 | 1
HKUST-1(RT) | 666.65 | 0.311 | 3.06 | 0.5 |  | 0.5 | 173.2725164 | 7 | 110.4142 | 125.7166 | 125.7166 | 1
HKUST-1(RT) | 666.65 | 0.311 | 3.06 | 0.5 |  | 0.5 | 195.7467055 | 7 | 130.5325 | 130.4283 | 130.4283 | 1
HKUST-1(RT) | 666.65 | 0.311 | 3.06 | 0.5 |  | 0.5 | 216.8618 | 7 | 150.6509 | 132.4217 | 132.4217 | 1
HKUST-1(RT) | 666.65 | 0.311 | 3.06 | 0.5 |  | 0.5 | 237.5034218 | 7 | 170.2958 | 134.4152 | 134.4152 | 1
HKUST-1(ST) | 315.37 | 1.704 | 28.36 | 0.5 |  | 0.5 | 33.89144388 | 7 | 6.367326 | 55.04824 | 55.04824 | 1
HKUST-1(ST) | 315.37 | 1.704 | 28.36 | 0.5 |  | 0.5 | 50.89966053 | 7 | 14.69387 | 72.41158 | 72.41158 | 1
HKUST-1(ST) | 315.37 | 1.704 | 28.36 | 0.5 |  | 0.5 | 69.57765228 | 7 | 24.97958 | 89.19615 | 89.19615 | 1
HKUST-1(ST) | 315.37 | 1.704 | 28.36 | 0.5 |  | 0.5 | 100.2702 | 7 | 45.06121 | 110.418 | 110.418 | 1
HKUST-1(ST) | 315.37 | 1.704 | 28.36 | 0.5 |  | 0.5 | 139.1188 | 7 | 74.93877 | 128.3601 | 128.3601 | 1
HKUST-1(ST) | 315.37 | 1.704 | 28.36 | 0.5 |  | 0.5 | 149.901 | 7 | 79.83673 | 140.1286 | 140.1286 | 1
HKUST-1(ST) | 315.37 | 1.704 | 28.36 | 0.5 |  | 0.5 | 173.2254 | 7 | 100.6531 | 145.1447 | 145.1447 | 1
HKUST-1(ST) | 315.37 | 1.704 | 28.36 | 0.5 |  | 0.5 | 195.6147 | 7 | 120.2449 | 150.7396 | 150.7396 | 1
HKUST-1(ST) | 315.37 | 1.704 | 28.36 | 0.5 |  | 0.5 | 216.3865133 | 7 | 141.3061 | 150.1608 | 150.1608 | 1
HKUST-1(ST) | 315.37 | 1.704 | 28.36 | 0.5 |  | 0.5 | 237.7371 | 7 | 162.3674 | 150.7396 | 150.7396 | 1
HKUST-1(ST) | 315.37 | 1.704 | 28.36 | 0.5 |  | 0.5 | 257.8707383 | 7 | 182.6939 | 150.3537 | 150.3537 | 1
D-MIL-125(280) | 1224.68 | 0.58 | 1.91 | 1 | 298 | 0.167 | 198.2237 | 6 | 0.3742458 | 197.8495 | 197.8495 | 1 | https://doi.org/10.1039/d5dt00801h
D-MIL-125(280) | 1224.68 | 0.58 | 1.91 | 1 | 298 | 0.167 | 297.5227 | 6 | 0.7484915 | 296.7742 | 296.7742 | 1
D-MIL-125(280) | 1224.68 | 0.58 | 1.91 | 1 | 298 | 0.167 | 472.8084 | 6 | 26.57185 | 446.2366 | 446.2366 | 1
D-MIL-125(280) | 1224.68 | 0.58 | 1.91 | 1 | 298 | 0.167 | 544.6365 | 6 | 55.3892 | 489.2473 | 489.2473 | 1
D-MIL-125(280) | 1224.68 | 0.58 | 1.91 | 1 | 298 | 0.167 | 600.6262 | 6 | 99.55089 | 501.0753 | 501.0753 | 1
D-MIL-125(280) | 1224.68 | 0.58 | 1.91 | 1 | 298 | 0.167 | 656.6632719 | 6 | 144.8353 | 511.828 | 511.828 | 1
D-MIL-125(280) | 1224.68 | 0.58 | 1.91 | 1 | 298 | 0.167 | 711.6251102 | 6 | 190.1197 | 521.5054 | 521.5054 | 1
D-MIL-125(280) | 1224.68 | 0.58 | 1.91 | 1 | 298 | 0.167 | 764.1571347 | 6 | 237.2754 | 526.8817 | 526.8817 | 1
Amino-MIL-53 | 241.67 | 0.33 | 5.54 | 1 | 298 | 1 | 300.3773 |  | 25.2577119 | 275.1196 | 275.1196 | 1 | https://doi.org/10.1016/j.colsurfa.2024.134103
Amino-MIL-53 | 241.67 | 0.33 | 5.54 | 1 | 298 | 1 | 347.9245 |  | 74.3998049 | 273.5247 | 273.5247 | 1
Amino-MIL-53 | 241.67 | 0.33 | 5.54 | 1 | 298 | 1 | 396.9811 |  | 61.2554534 | 335.7257 | 335.7257 | 1
Amino-MIL-53 | 241.67 | 0.33 | 5.54 | 1 | 298 | 1 | 452.0754 |  | 107.5778226 | 344.4976 | 344.4976 | 1
Amino-MIL-53 | 241.67 | 0.33 | 5.54 | 1 | 298 | 1 | 546.4151 |  | 227.4357738 | 318.9793 | 318.9793 | 1
Amino-MIL-53 | 241.67 | 0.33 | 5.54 | 1 | 298 | 1 | 601.5094 |  | 264.9862828 | 336.5231 | 336.5231 | 1
Amino-MIL-53-(1) | 128.08 | 0.28 | 8.79 | 1 | 298 | 1 | 299.6226 |  | 55.6034981 | 244.0191 | 244.0191 | 1
Amino-MIL-53-(1) | 128.08 | 0.28 | 8.79 | 1 | 298 | 1 | 350.9434 |  | 114.1012313 | 236.8421 | 236.8421 | 1
Amino-MIL-53-(1) | 128.08 | 0.28 | 8.79 | 1 | 298 | 1 | 398.4905 |  | 89.8780846 | 308.6125 | 308.6125 | 1
Amino-MIL-53-(1) | 128.08 | 0.28 | 8.79 | 1 | 298 | 1 | 449.8113 |  | 129.2371369 | 320.5742 | 320.5742 | 1
Amino-MIL-53-(1) | 128.08 | 0.28 | 8.79 | 1 | 298 | 1 | 550.1886 |  | 248.7532249 | 301.4354 | 301.4354 | 1
Amino-MIL-53-(1) | 128.08 | 0.28 | 8.79 | 1 | 298 | 1 | 599.2452 |  | 308.9741132 | 290.2711 | 290.2711 | 1
Amino-MIL-53-(2) | 192.74 | 0.58 | 12.09 | 1 | 298 | 1 | 300.3773 |  | 17.2832299 | 283.0941 | 283.0941 | 1
Amino-MIL-53-(2) | 192.74 | 0.58 | 12.09 | 1 | 298 | 1 | 350.1886 |  | 73.4741163 | 276.7145 | 276.7145 | 1
Amino-MIL-53-(2) | 192.74 | 0.58 | 12.09 | 1 | 298 | 1 | 400 |  | 61.0844702 | 338.9155 | 338.9155 | 1
Amino-MIL-53-(2) | 192.74 | 0.58 | 12.09 | 1 | 298 | 1 | 449.8113 |  | 83.7826295 | 366.0287 | 366.0287 | 1
Amino-MIL-53-(2) | 192.74 | 0.58 | 12.09 | 1 | 298 | 1 | 549.434 |  | 205.7338137 | 343.7002 | 343.7002 | 1
Amino-MIL-53-(2) | 192.74 | 0.58 | 12.09 | 1 | 298 | 1 | 600.7546 |  | 246.6876838 | 354.067 | 354.067 | 1
Amino-MIL-53-(3) | 233.82 | 0.64 | 10.92 | 1 | 298 | 1 | 295.849 |  | 3.99146 | 299.8405 | 291.8576 | 1.027352
Amino-MIL-53-(3) | 233.82 | 0.64 | 10.92 | 1 | 298 | 1 | 345.6604 |  | 37.0478984 | 308.6125 | 308.6125 | 1
Amino-MIL-53-(3) | 233.82 | 0.64 | 10.92 | 1 | 298 | 1 | 400.7547 |  | 26.7515462 | 374.0032 | 374.0032 | 1
Amino-MIL-53-(3) | 233.82 | 0.64 | 10.92 | 1 | 298 | 1 | 449.8113 |  | 32.7459178 | 417.0654 | 417.0654 | 1
Amino-MIL-53-(3) | 233.82 | 0.64 | 10.92 | 1 | 298 | 1 | 553.2076 |  | 141.7243172 | 411.4833 | 411.4833 | 1
Amino-MIL-53-(3) | 233.82 | 0.64 | 10.92 | 1 | 298 | 1 | 596.9811 |  | 172.7386338 | 424.2424 | 424.2424 | 1
Amino-MIL-53 | 241.67 | 0.33 | 5.54 | 1 | 298 | 1 |  | 2 |  | 141.9714 | 0 | #DIV/0!
Amino-MIL-53 | 241.67 | 0.33 | 5.54 | 1 | 298 | 1 |  | 3.985401 |  | 374.0859 | 0 | #DIV/0!
Amino-MIL-53 | 241.67 | 0.33 | 5.54 | 1 | 298 | 1 |  | 5.982482 |  | 411.6057 | 0 | #DIV/0!
Amino-MIL-53 | 241.67 | 0.33 | 5.54 | 1 | 298 | 1 |  | 8.014598 |  | 389.3482 | 0 | #DIV/0!
Amino-MIL-53 | 241.67 | 0.33 | 5.54 | 1 | 298 | 1 |  | 10.01168 |  | 395.7075 | 0 | #DIV/0!
Amino-MIL-53-(1) | 128.08 | 0.28 | 8.79 | 1 | 298 | 1 |  | 2.01168 |  | 141.9714 | 0 | #DIV/0!
Amino-MIL-53-(1) | 128.08 | 0.28 | 8.79 | 1 | 298 | 1 |  | 3.973723 |  | 321.3037 | 0 | #DIV/0!
Amino-MIL-53-(1) | 128.08 | 0.28 | 8.79 | 1 | 298 | 1 |  | 5.994161 |  | 367.7265 | 0 | #DIV/0!
Amino-MIL-53-(1) | 128.08 | 0.28 | 8.79 | 1 | 298 | 1 |  | 7.991241 |  | 318.124 | 0 | #DIV/0!
Amino-MIL-53-(1) | 128.08 | 0.28 | 8.79 | 1 | 298 | 1 |  | 9.98832 |  | 342.2893 | 0 | #DIV/0!
Amino-MIL-53-(2) | 192.74 | 0.58 | 12.09 | 1 | 298 | 1 |  | 2 |  | 208.744 | 0 | #DIV/0!
Amino-MIL-53-(2) | 192.74 | 0.58 | 12.09 | 1 | 298 | 1 |  | 4.008759 |  | 391.256 | 0 | #DIV/0!
Amino-MIL-53-(2) | 192.74 | 0.58 | 12.09 | 1 | 298 | 1 |  | 5.994161 |  | 372.1781 | 0 | #DIV/0!
Amino-MIL-53-(2) | 192.74 | 0.58 | 12.09 | 1 | 298 | 1 |  | 7.991241 |  | 360.7313 | 0 | #DIV/0!
Amino-MIL-53-(2) | 192.74 | 0.58 | 12.09 | 1 | 298 | 1 |  | 10 |  | 403.9746 | 0 | #DIV/0!
Amino-MIL-53-(3) | 233.82 | 0.64 | 10.92 | 1 | 298 | 1 |  | 2.01168 |  | 209.38 | 0 | #DIV/0!
Amino-MIL-53-(3) | 233.82 | 0.64 | 10.92 | 1 | 298 | 1 |  | 3.985401 |  | 436.407 | 0 | #DIV/0!
Amino-MIL-53-(3) | 233.82 | 0.64 | 10.92 | 1 | 298 | 1 |  | 5.994161 |  | 450.3974 | 0 | #DIV/0!
Amino-MIL-53-(3) | 233.82 | 0.64 | 10.92 | 1 | 298 | 1 |  | 8.014598 |  | 423.0525 | 0 | #DIV/0!
Amino-MIL-53-(3) | 233.82 | 0.64 | 10.92 | 1 | 298 | 1 |  | 10.03504 |  | 440.2226 | 0 | #DIV/0!
MOF-1 | 4.69 | 0.0076 | 6.46 | 1 | 298 | 6 | 149.3429 |  | 71.92355478 | 77.41936 | 77.41936 | 1 | https://doi.org/10.1016/j.colsurfa.2025.136302
MOF-1 | 4.69 | 0.0076 | 6.46 | 1 | 298 | 6 | 198.3274 |  | 103.9725329 | 94.35483 | 94.35483 | 1
MOF-1 | 4.69 | 0.0076 | 6.46 | 1 | 298 | 6 | 249.7013 |  | 135.1851876 | 114.5161 | 114.5161 | 1
MOF-1 | 4.69 | 0.0076 | 6.46 | 1 | 298 | 6 | 299.2832 |  | 118.2347949 | 181.0484 | 181.0484 | 1
MOF-1 | 4.69 | 0.0076 | 6.46 | 1 | 298 | 6 | 348.2676 |  | 161.1708574 | 187.0968 | 187.0968 | 1
MOF-1 | 4.69 | 0.0076 | 6.46 | 1 | 298 | 6 | 400.8363 |  | 203.6589278 | 197.1774 | 197.1774 | 1
MOF-1 | 4.69 | 0.0076 | 6.46 | 1 | 298 | 6 | 447.4313 |  | 228.8829476 | 218.5484 | 218.5484 | 1
MOF-2 | 6.51 | 0.013 | 7.75 | 1 | 298 | 4 | 148.7456 |  | 96.32619546 | 52.41935 | 52.41935 | 1
MOF-2 | 6.51 | 0.013 | 7.75 | 1 | 298 | 4 | 198.3274 |  | 121.3112395 | 77.01612 | 77.01612 | 1
MOF-2 | 6.51 | 0.013 | 7.75 | 1 | 298 | 4 | 250.8961 |  | 165.0090149 | 85.88706 | 85.88706 | 1
MOF-2 | 6.51 | 0.013 | 7.75 | 1 | 298 | 4 | 298.0884 |  | 176.3142436 | 121.7742 | 121.7742 | 1
MOF-2 | 6.51 | 0.013 | 7.75 | 1 | 298 | 4 | 350.0597 |  | 191.5920087 | 158.4677 | 158.4677 | 1
MOF-2 | 6.51 | 0.013 | 7.75 | 1 | 298 | 4 | 399.0442 |  | 234.5280713 | 164.5161 | 164.5161 | 1
MOF-2 | 6.51 | 0.013 | 7.75 | 1 | 298 | 4 | 451.0156 |  | 284.8865227 | 166.129 | 166.129 | 1
MOF-1 | 4.69 | 0.0076 | 6.46 | 1 | 298 | 6 | 350 | 2.055402 | 206.4371243 | 143.5629 | 143.5628757 | 1
MOF-1 | 4.69 | 0.0076 | 6.46 | 1 | 298 | 6 | 350 | 4.038781 | 149.3263405 | 200.6737 | 200.6736595 | 1
MOF-1 | 4.69 | 0.0076 | 6.46 | 1 | 298 | 6 | 350 | 6.033241 | 59.2065901 | 290.7934 | 290.7934099 | 1
MOF-1 | 4.69 | 0.0076 | 6.46 | 1 | 298 | 6 | 350 | 7.99446 | 27.2455067 | 322.7545 | 322.7544933 | 1
MOF-1 | 4.69 | 0.0076 | 6.46 | 1 | 298 | 6 | 350 | 10.03324 | 118.9371243 | 231.0629 | 231.0628757 | 1
MOF-2 | 6.51 | 0.013 | 7.75 | 1 | 298 | 4 | 350 | 2.044321 | 234.2066201 | 115.7934 | 115.7933799 | 1
MOF-2 | 6.51 | 0.013 | 7.75 | 1 | 298 | 4 | 350 | 4.038781 | 163.9969945 | 186.003 | 186.0030055 | 1
MOF-2 | 6.51 | 0.013 | 7.75 | 1 | 298 | 4 | 350 | 6.01108 | 30.9131752 | 319.0868 | 319.0868248 | 1
MOF-2 | 6.51 | 0.013 | 7.75 | 1 | 298 | 4 | 350 | 7.972299 | 168.1886271 | 181.8114 | 181.8113729 | 1
MOF-2 | 6.51 | 0.013 | 7.75 | 1 | 298 | 4 | 350 | 10.03324 | 215.8682976 | 134.1317 | 134.1317024 | 1
CS/MOF-74 | 396 | 1.48 |  | 0.2 | 298 | 0.5 | 400 | 6 | 262.3841094 | 688.0795 | 688.079453 | 1 | https://doi.org/10.1080/01496395.2023.2245134
CS/MOF-74 | 396 | 1.48 |  | 0.4 | 298 | 0.5 | 400 | 6 | 188.7417192 | 528.1457 | 528.145702 | 1
CS/MOF-74 | 396 | 1.48 |  | 0.6 | 298 | 0.5 | 400 | 6 | 136.1589345 | 439.7351 | 439.7351 | 1
CS/MOF-74 | 396 | 1.48 |  | 0.8 | 298 | 0.5 | 400 | 6 | 87.1523225 | 391.0596 | 391.0596 | 1
CS/MOF-74 | 396 | 1.48 |  | 1 | 298 | 0.5 | 400 | 6 | 111.258277 | 288.7417 | 288.741723 | 1
CS/MOF-74 | 396 | 1.48 |  | 1.2 | 298 | 0.5 | 400 | 6 | 105.960282 | 245.0331 | 245.0331 | 1
CS/MOF-74 | 396 | 1.48 |  | 1 | 298 | 0.5 | 484.8082917 | 6 | 7.075544 | 477.7327 | 477.7327 | 1
CS/MOF-74 | 396 | 1.48 |  | 1 | 298 | 0.5 | 632.8394113 | 6 | 66.03781 | 566.8016 | 566.8016 | 1
CS/MOF-74 | 396 | 1.48 |  | 1 | 298 | 0.5 | 780.2402584 | 6 | 91.98117 | 688.2591 | 688.2591 | 1
CS/MOF-74 | 396 | 1.48 |  | 1 | 298 | 0.5 | 993.7169013 | 6 | 155.6605 | 838.0564 | 838.0564 | 1
CS/MOF-74 | 396 | 1.48 |  | 1 | 298 | 0.5 | 1190.331355 | 6 | 214.6228 | 975.7086 | 975.7086 | 1
CS/MOF-74 | 396 | 1.48 |  | 1 | 298 | 0.5 | 1486.07829 | 6 | 316.0378 | 1170.041 | 1170.041 | 1
CS/MOF-74 | 396 | 1.48 |  | 1 | 298 | 0.5 | 1782.102415 | 6 | 462.2643 | 1319.838 | 1319.838 | 1
CS/MOF-74 | 396 | 1.48 |  | 1 | 298 | 0.5 | 1884.81591 | 6 | 601.4151 | 1283.401 | 1283.401 | 1
CS/MOF-74 | 396 | 1.48 |  | 1 | 298 | 0.5 | 1985.247541 | 6 | 681.6038 | 1303.644 | 1303.644 | 1
CS/MOF-74 | 396 | 1.48 |  | 1 | 298 | 0.5 | 2181.670723 | 6 | 882.0755 | 1299.595 | 1299.595 | 1
CS/MOF-74 | 396 | 1.48 |  | 1 | 298 | 0.5 | 2381.474038 | 6 | 1077.83 | 1303.644 | 1303.644 | 1
CS/MOF-74 | 396 | 1.48 |  | 1 | 298 | 0.5 | 2480.922132 | 6 | 1136.793 | 1344.13 | 1344.13 | 1